## C_CFST_NM
Section | = | Circular CFST
Load type | = | Axial compression, no moment
Refference |  |  |  |  | Geometry |  |  | Steel |  |  | Concrete
Source | Refference | Year | Ref. No | Speciment | D (mm) | t (mm) | L (mm) | fy (MPa) | fu (MPa) | Ea (Gpa) | fc (MPa) | Ec (Gpa) | fc type | N Test (kN) | Notes
Bradford (SCC_NM) | Gardner | 1968 | [1] | 1a | 168.8 | 2.64 | 305 | 302.4 |  |  | 18.2 |  | Cyl | 1326
Bradford (SCC_NM) | Gardner | 1968 | [1] | 2a | 168.8 | 2.64 | 305 | 302.4 |  |  | 34.7 |  | Cyl | 1219
Bradford (SCC_NM) | Gardner | 1968 | [1] | 3a | 169.3 | 2.62 | 305 | 338.1 |  |  | 37.1 |  | Cyl | 1308
Bradford (SCC_NM) | Gardner | 1968 | [1] | 4a | 169.3 | 2.62 | 305 | 338.1 |  |  | 34.1 |  | Cyl | 1330
Bradford (SCC_NM) | Gardner | 1968 | [1] | 5a | 168.3 | 3.6 | 305 | 288.4 |  |  | 27 |  | Cyl | 1557
Bradford (SCC_NM) | Gardner | 1968 | [1] | 6a | 168.3 | 3.6 | 305 | 288.4 |  |  | 33.3 |  | Cyl | 1432
Bradford (SCC_NM) | Gardner | 1968 | [1] | 6b | 168.3 | 3.6 | 305 | 288.4 |  |  | 33.3 |  | Cyl | 1463
Bradford (SCC_NM) | Gardner | 1968 | [1] | 7a | 168.8 | 5 | 305 | 200.2 |  |  | 33.4 |  | Cyl | 1966
Bradford (SCC_NM) | Gardner | 1968 | [1] | 7b | 168.8 | 5 | 305 | 200.2 |  |  | 33.4 |  | Cyl | 1970
Bradford (SCC_NM) | Gardner | 1968 | [1] | 8a | 168.8 | 5 | 305 | 200.2 |  |  | 27.9 |  | Cyl | 1984
Bradford (SCC_NM) | Gardner | 1968 | [1] | 8b | 168.8 | 5 | 305 | 200.2 |  |  | 27.9 |  | Cyl | 1984
Bradford (LCC_NM) | Gardner | 1968 | [1] | 1 | 168.8 | 2.64 | 1830 | 200.2 |  | 208 | 18.2 |  | Cyl | 823
Bradford (LCC_NM) | Gardner | 1968 | [1] | 2 | 168.8 | 2.64 | 1830 | 200.2 |  | 208 | 34.7 |  | Cyl | 916
Bradford (LCC_NM) | Gardner | 1968 | [1] | 3 | 169.3 | 2.62 | 1830 | 338.1 |  | 199 | 37.1 |  | Cyl | 756
Bradford (LCC_NM) | Gardner | 1968 | [1] | 4 | 169.3 | 2.62 | 1830 | 338.1 |  | 199 | 34.1 |  | Cyl | 689
Bradford (LCC_NM) | Gardner | 1968 | [1] | 5 | 168.3 | 3.6 | 2135 | 288.4 |  | 168 | 27 |  | Cyl | 947
Bradford (LCC_NM) | Gardner | 1968 | [1] | 6 | 168.3 | 3.6 | 2135 | 288.4 |  | 168 | 33.3 |  | Cyl | 1050
Bradford (LCC_NM) | Gardner | 1968 | [1] | 7 | 168.8 | 5 | 2135 | 302.4 |  | 208 | 33.4 |  | Cyl | 1130
Bradford (LCC_NM) | Gardner | 1968 | [1] | 8 | 168.8 | 5 | 2135 | 302.4 |  | 208 | 27.8 |  | Cyl | 1165
Bradford (SCC_NM) | Tsuji et al. | 1991 | [2] |  | 114.3 | 3.5 | 229 | 350 |  |  | 33.4 |  | Cyl | 969
Bradford (SCC_NM) | Tsuji et al. | 1991 | [2] |  | 114.3 | 4.5 | 229 | 339 |  |  | 33.4 |  | Cyl | 1069
Mark (CCFT_C+PBC) | Sakino & Hayashi | 1991 | [3] | L-20-1 | 178 | 9 | 360 | 283.3141185 |  |  | 22.163029 |  | Cyl | 2922.382
Mark (CCFT_C+PBC) | Sakino & Hayashi | 1991 | [3] | L-20-2 | 178 | 9 | 360 | 283.3141185 |  |  | 22.163029 |  | Cyl | 2853.735
Mark (CCFT_C+PBC) | Sakino & Hayashi | 1991 | [3] | H-20-1 | 178 | 9 | 360 | 283.3141185 |  |  | 45.4047895 |  | Cyl | 3216.581
Mark (CCFT_C+PBC) | Sakino & Hayashi | 1991 | [3] | H-20-2 | 178 | 9 | 360 | 283.3141185 |  |  | 45.4047895 |  | Cyl | 3177.355
Mark (CCFT_C+PBC) | Sakino & Hayashi | 1991 | [3] | L-32-1 | 179 | 5.5 | 360 | 248.500511 |  |  | 22.163029 |  | Cyl | 1814.23
Mark (CCFT_C+PBC) | Sakino & Hayashi | 1991 | [3] | L-32-2 | 179 | 5.5 | 360 | 248.500511 |  |  | 23.928226 |  | Cyl | 1814.23
Mark (CCFT_C+PBC) | Sakino & Hayashi | 1991 | [3] | H-32-1 | 179 | 5.5 | 360 | 248.500511 |  |  | 43.6395925 |  | Cyl | 2039.783
Mark (CCFT_C+PBC) | Sakino & Hayashi | 1991 | [3] | H-32-2 | 179 | 5.5 | 360 | 248.500511 |  |  | 43.6395925 |  | Cyl | 2029.977
Mark (CCFT_C+PBC) | Sakino & Hayashi | 1991 | [3] | L-58-1 | 174 | 3 | 360 | 265.956348 |  |  | 23.928226 |  | Cyl | 1314.091
Mark (CCFT_C+PBC) | Sakino & Hayashi | 1991 | [3] | L-58-2 | 174 | 3 | 360 | 265.956348 |  |  | 23.928226 |  | Cyl | 1304.284
Mark (CCFT_C+PBC) | Sakino & Hayashi | 1991 | [3] | H-58-1 | 174 | 3 | 360 | 265.956348 |  |  | 45.698989 |  | Cyl | 1608.291
Mark (CCFT_C+PBC) | Sakino & Hayashi | 1991 | [3] | H-58-2 | 174 | 3 | 360 | 265.956348 |  |  | 45.698989 |  | Cyl | 1676.937
Bradford (SCC_NM) | Luksha et al. | 1991 | [4] | SB 1 | 159 | 5.07 | 477 | 381.5 |  |  | 41.5 |  | Cyl | 2230
Bradford (SCC_NM) | Luksha et al. | 1991 | [4] | SB 2 | 630 | 7 | 1890 | 291.4 |  |  | 36 |  | Cyl | 16650
Bradford (SCC_NM) | Luksha et al. | 1991 | [4] | SB 6 | 630 | 7.61 | 1890 | 349.5 |  |  | 35 |  | Cyl | 18000
Bradford (SCC_NM) | Luksha et al. | 1991 | [4] | SB 7 | 630 | 8.44 | 1890 | 350 |  |  | 34.5 |  | Cyl | 18600
Bradford (SCC_NM) | Luksha et al. | 1991 | [4] | SB 3 | 630 | 10.21 | 1890 | 323.3 |  |  | 38.4 |  | Cyl | 20500
Bradford (SCC_NM) | Luksha et al. | 1991 | [4] | SB 4 | 630 | 11.6 | 1890 | 347.2 |  |  | 46 |  | Cyl | 24400
Bradford (SCC_NM) | Luksha et al. | 1991 | [4] | SB 8 | 720 | 8.3 | 2160 | 312 |  |  | 15 |  | Cyl | 15000
Bradford (SCC_NM) | Luksha et al. | 1991 | [4] | SB 5 | 820 | 8.93 | 2460 | 331 |  |  | 45 |  | Cyl | 33600
Bradford (SCC_NM) | Luksha et al. | 1991 | [4] | SB 9 | 1020 | 9.64 | 3060 | 336 |  |  | 16.9 |  | Cyl | 30000
Bradford (SCC_NM) | Luksha et al. | 1991 | [4] | SB 10 | 1020 | 13.25 | 3060 | 368.7 |  |  | 28.9 |  | Cyl | 46000
Bradford (SCC_NM) | Cheng | 1988 | [110] | 1-3Y6 | 165 | 4.5 | 660 | 254.4 |  |  | 33.2 |  | Cyl | 1647
Bradford (SCC_NM) | Cheng | 1988 | [110] | 2-3Y4 | 114 | 4.5 | 456 | 271 |  |  | 33.2 |  | Cyl | 1033
Bradford (SCC_NM) | Cheng | 1988 | [110] | 3-3Y3 | 88.5 | 4 | 354 | 232 |  |  | 33.2 |  | Cyl | 602
Bradford (SCC_NM) | Cheng | 1988 | [110] | 4-3Y2 | 60 | 3.5 | 240 | 223 |  |  | 33.2 |  | Cyl | 334
Bradford (SCC_NM) | Cheng | 1988 | [110] | 5-3Y1.5 | 48 | 3.5 | 192 | 304 |  |  | 33.2 |  | Cyl | 273
Bradford (SCC_NM) | Wang & Yang | 1985 | [111] | No. 2 | 131.76 | 2.38 | 264 | 235 |  |  | 17.4 |  | Cyl | 535
Bradford (SCC_NM) | Wang & Yang | 1985 | [111] | No. 3 | 134.3 | 3.12 | 264 | 235 |  |  | 26.6 |  | Cyl | 681
Bradford (SCC_NM) | Wang & Yang | 1985 | [111] | No. 4 | 130.6 | 4.3 | 264 | 235 |  |  | 26.6 |  | Cyl | 725
Bradford (SCC_NM) | Wang & Yang | 1985 | [111] | No. 5 | 132.45 | 5.25 | 264 | 235 |  |  | 26.6 |  | Cyl | 872
Bradford (SCC_NM) | Wang & Yang | 1985 | [111] | No. 6 | 134.1 | 6.2 | 264 | 235 |  |  | 26.6 |  | Cyl | 1006
Bradford (SCC_NM) | Sakino et al. | 1985 | [66] | S3LA | 101.8 | 2.94 | 200 | 320 |  |  | 18 |  | Cyl | 628
Bradford (SCC_NM) | Sakino et al. | 1985 | [66] | S3HA | 101.8 | 2.94 | 200 | 320 |  |  | 37.4 |  | Cyl | 660
Bradford (SCC_NM) | Sakino et al. | 1985 | [66] | S6LA | 101.8 | 5.7 | 200 | 305 |  |  | 18 |  | Cyl | 954
Bradford (SCC_NM) | Sakino et al. | 1985 | [66] | S6HA | 101.8 | 5.7 | 200 | 305 |  |  | 37.4 |  | Cyl | 971
Bradford (SCC_NM) | Sakino et al. | 1985 | [66] | SPLA 1-3Av | 100 | 0.52 | 200 | 244 |  |  | 18 |  | Cyl | 239
Bradford (SCC_NM) | Sakino et al. | 1985 | [66] | SPHA 1-3Av | 100 | 0.52 | 200 | 244 |  |  | 37.4 |  | Cyl | 396
Bradford (SCC_NM) | Goode | 1989 |  | TWC1 | 86.49 | 2.735 | 270 | 226.7 |  |  | 30.2 |  | Cyl | 412
Bradford (SCC_NM) | Goode | 1989 |  | NWC1 | 89.27 | 4 | 270 | 226.7 |  |  | 30.2 |  | Cyl | 491
Bradford (SCC_NM) | Goode | 1989 |  | TWC2 | 86.54 | 2.795 | 270 | 226.7 |  |  | 48 |  | Cyl | 489
Bradford (SCC_NM) | Goode | 1989 |  | NWC2 | 89.19 | 4.05 | 270 | 226.7 |  |  | 48 |  | Cyl | 605
Bradford (SCC_NM) | Matsui | 1995 | [5] | 4-0 | 165.2 | 4.17 | 660.8 | 358.7 |  |  | 40.9 |  | Cyl | 1594
Bradford (SCC_NM) | Kilpatrick | 1994 | [6] | M1a | 76 | 2.2 | 266 | 390 |  |  | 57 |  | Cyl | 470
Bradford (SCC_NM) | Kilpatrick | 1994 | [6] | M2a | 76 | 2.2 | 266 | 390 |  |  | 57 |  | Cyl | 480
Bradford (SCC_NM) | Kilpatrick | 1994 | [6] | M3a | 76 | 2.2 | 266 | 390 |  |  | 57 |  | Cyl | 420
Bradford (SCC_NM) | Kilpatrick | 1994 | [6] | M-FC1 | 76 | 2.2 | 266 | 390 |  |  | 57 |  | Cyl | 465
Bradford (SCC_NM) | Kilpatrick | 1994 | [6] | M4a | 101.7 | 2.4 | 356 | 380 |  |  | 57 |  | Cyl | 770
Bradford (SCC_NM) | Kilpatrick | 1994 | [6] | M5a | 101.7 | 2.4 | 356 | 380 |  |  | 57 |  | Cyl | 775
Bradford (SCC_NM) | Kilpatrick | 1994 | [6] | M6a | 101.7 | 2.4 | 356 | 380 |  |  | 57 |  | Cyl | 740
Bradford (SCC_NM) | Kilpatrick | 1994 | [6] | M7a | 101.7 | 2.4 | 356 | 380 |  |  | 57 |  | Cyl | 690
Bradford (SCC_NM) | Kilpatrick | 1994 | [6] | M-FC2 | 101.7 | 2.4 | 356 | 380 |  |  | 57 |  | Cyl | 775
Bradford (SCC_NM) | Bridge & O'Shea | 1997 | [7], [8], [9] | S30CS50B | 165 | 2.82 | 580.5 | 363.3 |  |  | 48.3 |  | Cyl | 1661.6
Bradford (SCC_NM) | Bridge & O'Shea | 1997 | [7], [8], [9] | S20CS50A | 190 | 1.94 | 663.5 | 256.4 |  |  | 41 |  | Cyl | 1678.2
Bradford (SCC_NM) | Bridge & O'Shea | 1997 | [7], [8], [9] | S16CS50B | 190 | 1.52 | 664.5 | 306.1 |  |  | 48.3 |  | Cyl | 1694.8
Bradford (SCC_NM) | Bridge & O'Shea | 1997 | [7], [8], [9] | S12CS50A | 190 | 1.13 | 664.5 | 185.7 |  |  | 41 |  | Cyl | 1376.6
Bradford (SCC_NM) | Bridge & O'Shea | 1997 | [7], [8], [9] | S10CS50A | 190 | 0.86 | 659 | 210.7 |  |  | 41 |  | Cyl | 1349.9
Bradford (SCC_NM) | Bridge & O'Shea | 1997 | [7], [8], [9] | S30CS80A | 165 | 2.82 | 580.5 | 363.3 |  |  | 80.2 |  | Cyl | 2295
Bradford (SCC_NM) | Bridge & O'Shea | 1997 | [7], [8], [9] | S20CS80B | 190 | 1.94 | 663.5 | 256.4 |  |  | 74.7 |  | Cyl | 2592
Bradford (SCC_NM) | Bridge & O'Shea | 1997 | [7], [8], [9] | S16CS80A | 190 | 1.52 | 663.5 | 306.1 |  |  | 80.2 |  | Cyl | 2602
Bradford (SCC_NM) | Bridge & O'Shea | 1997 | [7], [8], [9] | S12CS80A | 190 | 1.13 | 662.5 | 185.7 |  |  | 80.2 |  | Cyl | 2295
Bradford (SCC_NM) | Bridge & O'Shea | 1997 | [7], [8], [9] | S10CS80B | 190 | 0.86 | 663.5 | 210.7 |  |  | 74.7 |  | Cyl | 2451
Bradford (SCC_NM) | Bridge & O'Shea | 1997 | [7], [8], [9] | S30CS10A | 165 | 2.82 | 577.5 | 363.3 |  |  | 108 |  | Cyl | 2673
Bradford (SCC_NM) | Bridge & O'Shea | 1997 | [7], [8], [9] | S20CS10A | 190 | 1.94 | 660 | 256.4 |  |  | 108 |  | Cyl | 3360
Bradford (SCC_NM) | Bridge & O'Shea | 1997 | [7], [8], [9] | S16CS10A | 190 | 1.52 | 661.5 | 306.1 |  |  | 108 |  | Cyl | 3260
Bradford (SCC_NM) | Bridge & O'Shea | 1997 | [7], [8], [9] | S12CS10A | 190 | 1.13 | 660 | 185.7 |  |  | 108 |  | Cyl | 3058
Bradford (SCC_NM) | Bridge & O'Shea | 1997 | [7], [8], [9] | S10CS10A | 190 | 0.86 | 662 | 210.7 |  |  | 108 |  | Cyl | 3070
Bradford (SCC_NM) | Han | 1997 | [165] | HSC1-1 | 111.3 | 2 | 339 | 354.6 |  |  | 60.75 |  | Cyl | 855
Bradford (SCC_NM) | Han | 1997 | [165] | HSC2-Av.3 | 113.6 | 3.2 | 338 | 354.6 |  |  | 60.75 |  | Cyl | 1145
Bradford (SCC_NM) | Han | 1997 | [165] | HSC3-Av.3 | 114.8 | 3.9 | 338 | 357.7 |  |  | 60.75 |  | Cyl | 1116
Bradford (SCC_NM) | Han | 1997 | [165] | HSC4-Av.4 | 115.9 | 4.9 | 356 | 309.5 |  |  | 60.75 |  | Cyl | 1174
Bradford (SCC_NM) | Han | 1997 | [165] | HSC5-1 | 130.6 | 2.3 | 396 | 324.3 |  |  | 60.75 |  | Cyl | 1250
Bradford (SCC_NM) | Han | 1997 | [165] | HSC6-1 | 133.1 | 4.5 | 397 | 324.3 |  |  | 60.75 |  | Cyl | 1535
Bradford (SCC_NM) | Han | 1997 | [165] | HSC7-Av.3 | 141.8 | 4.3 | 419 | 433 |  |  | 60.75 |  | Cyl | 1618
Bradford (SCC_NM) | Han | 1997 | [165] | HSC8-Av.3 | 159.8 | 6.3 | 476 | 482.5 |  |  | 60.75 |  | Cyl | 3123
Bradford (SCC_NM) | Han | 1997 | [165] | HSC9-Av.3 | 165.7 | 5.1 | 497 | 373.3 |  |  | 60.75 |  | Cyl | 2309
Bradford (SCC_NM) | Zhong | 1999 | [112], [113] | 1 | 101.3 | 1.5 | 310 | 264.9 |  |  | 21.9 |  | Cyl | 370
Bradford (SCC_NM) | Zhong | 1999 | [112], [113] | 2 | 102.3 | 1.52 | 310 | 264.9 |  |  | 21.9 |  | Cyl | 485
Bradford (SCC_NM) | Zhong | 1999 | [112], [113] | 3 | 104.2 | 2.44 | 310 | 264.9 |  |  | 21.9 |  | Cyl | 450
Bradford (SCC_NM) | Zhong | 1999 | [112], [113] | 4 | 105 | 2.06 | 310 | 264.9 |  |  | 18.4 |  | Cyl | 539
Bradford (SCC_NM) | Zhong | 1999 | [112], [113] | 5 | 105.1 | 2.85 | 310 | 264.9 |  |  | 18.4 |  | Cyl | 550
Bradford (SCC_NM) | Zhong | 1999 | [112], [113] | 6 | 107.9 | 4.32 | 310 | 264.9 |  |  | 18.4 |  | Cyl | 686
Bradford (SCC_NM) | Zhong | 1999 | [112], [113] | 7 | 107.9 | 4.32 | 424 | 264.9 |  |  | 18.4 |  | Cyl | 727
Bradford (SCC_NM) | Zhong | 1999 | [112], [113] | 8 | 107.9 | 4.32 | 424 | 264.9 |  |  | 18.4 |  | Cyl | 734
Bradford (SCC_NM) | Zhong | 1999 | [112], [113] | 9 | 107.9 | 4.32 | 424 | 264.9 |  |  | 18.4 |  | Cyl | 803
Bradford (SCC_NM) | Zhong | 1999 | [112], [113] | 10 | 153.9 | 1.8 | 470 | 356.1 |  |  | 18.4 |  | Cyl | 981
Bradford (SCC_NM) | Zhong | 1999 | [112], [113] | 11 | 154.2 | 2.65 | 470 | 356.1 |  |  | 18.4 |  | Cyl | 1294
Bradford (SCC_NM) | Zhong | 1999 | [112], [113] | 12 | 155.6 | 2.63 | 470 | 356.1 |  |  | 23 |  | Cyl | 1300
Bradford (SCC_NM) | Zhong | 1999 | [112], [113] | 13 | 159.3 | 5.25 | 470 | 356.1 |  |  | 21.9 |  | Cyl | 1577
Bradford (SCC_NM) | Zhong | 1999 | [112], [113] | 14 | 160.2 | 5.4 | 470 | 356.1 |  |  | 21.9 |  | Cyl | 1775
Bradford (SCC_NM) | Zhong | 1999 | [112], [113] | 15 | 159.8 | 5.08 | 470 | 356.1 |  |  | 21.9 |  | Cyl | 1746
Bradford (SCC_NM) | Zhong | 1999 | [112], [113] | 16 | 264.6 | 4.55 | 812 | 323.4 |  |  | 21.9 |  | Cyl | 3579
Bradford (SCC_NM) | Zhong | 1999 | [112], [113] | 17 | 265 | 4.75 | 812 | 323.4 |  |  | 21.9 |  | Cyl | 3789
Bradford (SCC_NM) | Zhong | 1999 | [112], [113] | 18 | 264.4 | 4.5 | 812 | 323.4 |  |  | 21.9 |  | Cyl | 3357
Bradford (SCC_NM) | Zhong | 1999 | [112], [113] | 19 | 111.3 | 2 | 399 | 354.6 |  |  | 42.7 |  | Cyl | 840
Bradford (SCC_NM) | Zhong | 1999 | [112], [113] | 20 | 113.6 | 3.2 | 337 | 354.6 |  |  | 42.7 |  | Cyl | 1141
Bradford (SCC_NM) | Zhong | 1999 | [112], [113] | 21 | 113.6 | 3.2 | 338 | 354.6 |  |  | 42.7 |  | Cyl | 1091
Bradford (SCC_NM) | Zhong | 1999 | [112], [113] | 22 | 113.6 | 3.2 | 336 | 354.6 |  |  | 42.7 |  | Cyl | 1139
Bradford (SCC_NM) | Zhong | 1999 | [112], [113] | 23 | 114.8 | 3.9 | 335 | 357.7 |  |  | 42.7 |  | Cyl | 1041
Bradford (SCC_NM) | Zhong | 1999 | [112], [113] | 24 | 114.8 | 3.9 | 338 | 357.7 |  |  | 42.7 |  | Cyl | 1110
Bradford (SCC_NM) | Zhong | 1999 | [112], [113] | 25 | 114.8 | 3.9 | 343 | 357.7 |  |  | 42.7 |  | Cyl | 1030
Bradford (SCC_NM) | Zhong | 1999 | [112], [113] | 26 | 115.9 | 4.9 | 356 | 309.5 |  |  | 42.7 |  | Cyl | 1122
Bradford (SCC_NM) | Zhong | 1999 | [112], [113] | 27 | 115.9 | 4.9 | 344 | 309.5 |  |  | 42.7 |  | Cyl | 1234
Bradford (SCC_NM) | Zhong | 1999 | [112], [113] | 28 | 115.9 | 4.9 | 340 | 309.5 |  |  | 42.7 |  | Cyl | 1102
Bradford (SCC_NM) | Zhong | 1999 | [112], [113] | 29 | 115.9 | 4.9 | 357 | 309.5 |  |  | 42.7 |  | Cyl | 1140
Bradford (SCC_NM) | Zhong | 1999 | [112], [113] | 30 | 130.1 | 2.3 | 396 | 324.3 |  |  | 42.7 |  | Cyl | 1240
Bradford (SCC_NM) | Zhong | 1999 | [112], [113] | 31 | 133.1 | 4.5 | 397 | 324.3 |  |  | 42.7 |  | Cyl | 1440
Bradford (SCC_NM) | Uenaka et al. | 2003 | [10] | t10-000 | 158.7 | 0.9 | 450 | 221 |  |  | 18.7 |  | Cyl | 699.7
Bradford (SCC_NM) | Uenaka et al. | 2003 | [10] | t16-000 | 157.5 | 1.5 | 450 | 308 |  |  | 18.7 |  | Cyl | 815.4
Bradford (SCC_NM) | Uenaka et al. | 2003 | [10] | t23-000 | 157.7 | 2.14 | 450 | 286 |  |  | 18.7 |  | Cyl | 907.5
Bradford (SCC_NM) | Cai et al. | 1984 | [11] | Cai-1 | 273 | 8 | 1100 | 306.7 |  |  | 29.62 |  | Cyl | 5576
Bradford (SCC_NM) | Cai et al. | 1984 | [11] | Cai-2 | 273 | 8 | 1100 | 306.7 |  |  | 40.28 |  | Cyl | 5194
Bradford (SCC_NM) | Cai et al. | 1984 | [11] | Cai-3 | 273 | 8 | 1100 | 306.7 |  |  | 40.28 |  | Cyl | 5292
Bradford (SCC_NM) | Cai et al. | 1984 | [11] | Cai-4 | 204 | 2 | 840 | 235.2 |  |  | 28.45 |  | Cyl | 1294
Bradford (SCC_NM) | Cai et al. | 1984 | [11] | Cai-5 | 204 | 2 | 840 | 235.2 |  |  | 39.53 |  | Cyl | 1637
Bradford (SCC_NM) | Cai et al. | 1984 | [11] | Cai-6 | 204 | 2 | 840 | 235.2 |  |  | 40.28 |  | Cyl | 1691
Bradford (SCC_NM) | Cai et al. | 1984 | [11] | Cai-7 | 96 | 5 | 450 | 410.6 |  |  | 28.45 |  | Cyl | 1044
Bradford (SCC_NM) | Cai et al. | 1984 | [11] | Cai-8 | 96 | 5 | 450 | 410.6 |  |  | 28.45 |  | Cyl | 1166
Bradford (SCC_NM) | Cai et al. | 1984 | [11] | Cai-9 | 96 | 5 | 400 | 410.6 |  |  | 39.53 |  | Cyl | 1176
Bradford (SCC_NM) | Cai et al. | 1984 | [11] | Cai-10 | 96 | 5 | 400 | 410.6 |  |  | 39.53 |  | Cyl | 1171
Bradford (SCC_NM) | Cai et al. | 1984 | [11] | Cai-11 | 96 | 5 | 400 | 410.6 |  |  | 39.53 |  | Cyl | 1073
Bradford (SCC_NM) | Cai et al. | 1984 | [11] | Cai-12 | 96 | 5 | 405 | 410.6 |  |  | 39.53 |  | Cyl | 1122
Bradford (SCC_NM) | Cai et al. | 1984 | [11] | Cai-13 | 166 | 5 | 660 | 274.4 |  |  | 26.56 |  | Cyl | 1744
Bradford (SCC_NM) | Cai et al. | 1984 | [11] | Cai-14 | 166 | 5 | 660 | 274.4 |  |  | 26.56 |  | Cyl | 1695
Bradford (SCC_NM) | Cai et al. | 1984 | [11] | Cai-15 | 166 | 5 | 660 | 274.4 |  |  | 29.62 |  | Cyl | 1862
Bradford (SCC_NM) | Cai et al. | 1984 | [11] | Cai-16 | 166 | 5 | 660 | 274.4 |  |  | 29.62 |  | Cyl | 1872
Bradford (SCC_NM) | Cai et al. | 1984 | [11] | Cai-17 | 166 | 5 | 660 | 274.4 |  |  | 29.62 |  | Cyl | 1695
Bradford (SCC_NM) | Cai et al. | 1984 | [11] | Cai-18 | 166 | 5 | 660 | 274.4 |  |  | 29.62 |  | Cyl | 1735
Bradford (SCC_NM) | Cai et al. | 1984 | [11] | Cai-19 | 166 | 5 | 660 | 274.4 |  |  | 29.62 |  | Cyl | 2029
Bradford (SCC_NM) | Cai et al. | 1984 | [11] | Cai-20 | 166 | 5 | 660 | 274.4 |  |  | 29.62 |  | Cyl | 2107
Bradford (SCC_NM) | Cai et al. | 1984 | [11] | Cai-21 | 121 | 12 | 500 | 294 |  |  | 28.45 |  | Cyl | 2421
Bradford (SCC_NM) | Cai et al. | 1984 | [11] | Cai-22 | 121 | 12 | 500 | 294 |  |  | 40.28 |  | Cyl | 2587
Bradford (SCC_NM) | Cai et al. | 1984 | [11] | Cai-23 | 166 | 5 | 350 | 274.4 |  |  | 29.62 |  | Cyl | 1784
Bradford (SCC_NM) | Cai et al. | 1984 | [11] | Cai-24 | 166 | 5 | 350 | 274.4 |  |  | 29.62 |  | Cyl | 2038
Bradford (SCC_NM) | Cai et al. | 1984 | [11] | Cai-25 | 166 | 5 | 500 | 274.4 |  |  | 29.62 |  | Cyl | 1999
Bradford (SCC_NM) | Cai et al. | 1984 | [11] | Cai-26 | 166 | 5 | 500 | 274.4 |  |  | 29.62 |  | Cyl | 2043
Bradford (SCC_NM) | Cai et al. | 1984 | [11] | Cai-27 | 166 | 5 | 660 | 274.4 |  |  | 29.62 |  | Cyl | 1975
Bradford (SCC_NM) | Cai et al. | 1984 | [11] | Cai-29 | 320 | 7 | 260 | 249.9 |  |  | 46.57 |  | Cyl | 7909
Bradford (SCC_NM) | Cai et al. | 1984 | [11] | Cai-30 | 320 | 7 | 440 | 249.9 |  |  | 46.57 |  | Cyl | 5900
Bradford (SCC_NM) | Cai et al. | 1984 | [11] | Cai-31 | 320 | 7 | 520 | 249.9 |  |  | 46.57 |  | Cyl | 5890
Bradford (SCC_NM) | Cai et al. | 1984 | [11] | Cai-32 | 320 | 7 | 520 | 249.9 |  |  | 46.57 |  | Cyl | 6380
Bradford (SCC_NM) | Cai & Gu | 1985 | [65] | Cai-1 | 108 | 4 | 338.88 | 324 |  |  | 28.99 |  | Cyl | 1117.2
Bradford (SCC_NM) | Cai & Gu | 1985 | [65] | Cai-2 | 108 | 4 | 338.88 | 324 |  |  | 28.99 |  | Cyl | 1058.4
Bradford (SCC_NM) | Cai & Gu | 1985 | [65] | Cai-3 | 108 | 4 | 338.88 | 324 |  |  | 28.99 |  | Cyl | 1073.1
Bradford (SCC_NM) | Tan et al. | 1999 | [12] | Tan-1 | 125 | 1 | 438 | 232 |  |  | 106.02 |  | Cyl | 1275
Bradford (SCC_NM) | Tan et al. | 1999 | [12] | Tan-2 | 125 | 1 | 438 | 232 |  |  | 106.02 |  | Cyl | 1239
Bradford (SCC_NM) | Tan et al. | 1999 | [12] | Tan-3 | 127 | 2 | 445 | 258 |  |  | 106.02 |  | Cyl | 1491
Bradford (SCC_NM) | Tan et al. | 1999 | [12] | Tan-4 | 127 | 2 | 445 | 258 |  |  | 106.02 |  | Cyl | 1339
Bradford (SCC_NM) | Tan et al. | 1999 | [12] | Tan-5 | 133 | 3.5 | 465 | 352 |  |  | 106.02 |  | Cyl | 1995
Bradford (SCC_NM) | Tan et al. | 1999 | [12] | Tan-6 | 133 | 3.5 | 465 | 352 |  |  | 106.02 |  | Cyl | 1991
Bradford (SCC_NM) | Tan et al. | 1999 | [12] | Tan-7 | 133 | 3.5 | 465 | 352 |  |  | 106.02 |  | Cyl | 1962
Bradford (SCC_NM) | Tan et al. | 1999 | [12] | Tan-8 | 133 | 4.7 | 465 | 352 |  |  | 106.02 |  | Cyl | 2273
Bradford (SCC_NM) | Tan et al. | 1999 | [12] | Tan-9 | 133 | 4.7 | 465 | 352 |  |  | 106.02 |  | Cyl | 2158
Bradford (SCC_NM) | Tan et al. | 1999 | [12] | Tan-10 | 133 | 4.7 | 465 | 352 |  |  | 106.02 |  | Cyl | 2253
Bradford (SCC_NM) | Tan et al. | 1999 | [12] | Tan-11 | 127 | 7 | 445 | 429 |  |  | 106.02 |  | Cyl | 3404
Bradford (SCC_NM) | Tan et al. | 1999 | [12] | Tan-12 | 127 | 7 | 445 | 429 |  |  | 106.02 |  | Cyl | 3370
Bradford (SCC_NM) | Tan et al. | 1999 | [12] | Tan-13 | 127 | 7 | 445 | 429 |  |  | 106.02 |  | Cyl | 3364
Mark (CCFT_C+PBC) | Tan et al. | 1999 | [12] | B-1 | 108 | 4.5 | 378 | 358 |  |  | 77.4 |  | Cyl | 1535
Mark (CCFT_C+PBC) | Tan et al. | 1999 | [12] | B-2 | 108 | 4.5 | 378 | 358 |  |  | 77.4 |  | Cyl | 1578
Mark (CCFT_C+PBC) | Tan et al. | 1999 | [12] | B-3 | 108 | 4.5 | 378 | 358 |  |  | 77.4 |  | Cyl | 1518
Bradford (SCC_NM) | Tang et al. | 1982 | [114] | Tang-12 | 100 | 2.5 | 300 | 433.2 |  |  | 45.77 |  | Cyl | 828
Bradford (SCC_NM) | Tang et al. | 1982 | [114] | Tang-14 | 100 | 3 | 300 | 426.3 |  |  | 35.17 |  | Cyl | 777
Bradford (SCC_NM) | Tang et al. | 1982 | [114] | Tang-19 | 210 | 2.5 | 630 | 237.2 |  |  | 26.56 |  | Cyl | 1637
Bradford (SCC_NM) | Tang et al. | 1982 | [114] | Tang-20 | 100 | 2.5 | 300 | 244 |  |  | 34.85 |  | Cyl | 670
Bradford (SCC_NM) | Tang et al. | 1982 | [114] | Tang-21 | 100 | 2 | 300 | 236.2 |  |  | 34.85 |  | Cyl | 537
Bradford (SCC_NM) | Tang et al. | 1982 | [114] | Tang-22 | 100 | 1.5 | 300 | 232.3 |  |  | 34.85 |  | Cyl | 505
Bradford (SCC_NM) | Tang et al. | 1982 | [114] | Tang-23 | 92 | 3 | 276 | 260.7 |  |  | 23.37 |  | Cyl | 538
Bradford (SCC_NM) | Tang et al. | 1982 | [114] | Tang-26 | 108 | 4 | 324 | 332 |  |  | 41.17 |  | Cyl | 970
Bradford (SCC_NM) | Tang et al. | 1982 | [114] | Tang-27 | 100 | 2.5 | 300 | 433.2 |  |  | 48.35 |  | Cyl | 828
Bradford (SCC_NM) | Tang et al. | 1982 | [114] | Tang-28 | 210 | 2.5 | 630 | 237.2 |  |  | 27.82 |  | Cyl | 1637
Bradford (SCC_NM) | Tang et al. | 1982 | [114] | Tang-29 | 100 | 2.5 | 300 | 244 |  |  | 36.19 |  | Cyl | 670
Bradford (SCC_NM) | Tang et al. | 1982 | [114] | Tang-30 | 100 | 1.5 | 300 | 232.3 |  |  | 36.19 |  | Cyl | 505
Bradford (SCC_NM) | Tang et al. | 1982 | [114] | Tang-31 | 100 | 2 | 300 | 236.2 |  |  | 36.19 |  | Cyl | 537
Bradford (SCC_NM) | Tang et al. | 1982 | [114] | Tang-32 | 106 | 3 | 278 | 298.9 |  |  | 43.21 |  | Cyl | 848
Bradford (SCC_NM) | Tang et al. | 1982 | [114] | Tang-33 | 101.5 | 3.4 | 203 | 602.7 |  |  | 32.68 |  | Cyl | 1080
Bradford (SCC_NM) | Tang et al. | 1982 | [114] | Tang-34 | 153 | 3.2 | 322 | 413.6 |  |  | 21.54 |  | Cyl | 1191
Bradford (SCC_NM) | Tang et al. | 1982 | [114] | Tang-35 | 76.5 | 1.7 | 153 | 361.6 |  |  | 24.37 |  | Cyl | 344
Bradford (SCC_NM) | Tang et al. | 1982 | [114] | Tang-36 | 300 | 3 | 1000 | 274.4 |  |  | 9.9 |  | Cyl | 2636
Bradford (SCC_NM) | Tang et al. | 1982 | [114] | Tang-37 | 300 | 3 | 1000 | 274.4 |  |  | 28.72 |  | Cyl | 3420
Bradford (SCC_NM) | Tang et al. | 1982 | [114] | Tang-38 | 300 | 3 | 1000 | 266.9 |  |  | 24.12 |  | Cyl | 3038
Bradford (SCC_NM) | Tang et al. | 1982 | [114] | Tang-52 | 92 | 3 | 276 | 260.7 |  |  | 20.71 |  | Cyl | 538
Bradford (SCC_NM) | Tang et al. | 1982 | [114] | Tang-56 | 108 | 4.5 | 324 | 259.7 |  |  | 20.22 |  | Cyl | 931
Bradford (SCC_NM) | Tang et al. | 1982 | [114] | Tang-62 | 108 | 4 | 324 | 332 |  |  | 39.23 |  | Cyl | 970
Bradford (SCC_NM) | Tang et al. | 1982 | [114] | Tang-69 | 108 | 4.2 | 324 | 259.7 |  |  | 20.54 |  | Cyl | 916
Bradford (SCC_NM) | Tang et al. | 1982 | [114] | Tang-72 | 210 | 2.5 | 630 | 237.2 |  |  | 26.56 |  | Cyl | 1637
Bradford (SCC_NM) | Tang et al. | 1982 | [114] | Tang-75 | 106 | 3 | 418 | 298.9 |  |  | 36.14 |  | Cyl | 736
Bradford (SCC_NM) | Yamamoto et al. | 2000 | [13] | C10A-2I-1 | 101.6 | 3.03 | 305 | 371 |  |  | 23.2 |  | Cyl | 635 | I' tests = Concrete loaded
Bradford (SCC_NM) | Yamamoto et al. | 2000 | [13] | C10A-2I-2 | 101.8 | 3.03 | 305 | 371 |  |  | 23.2 |  | Cyl | 679 | I' tests = Concrete loaded
Bradford (SCC_NM) | Yamamoto et al. | 2000 | [13] | C10A-2I-3 | 101.8 | 3.03 | 305 | 371 |  |  | 23.2 |  | Cyl | 632 | I' tests = Concrete loaded
Bradford (SCC_NM) | Yamamoto et al. | 2000 | [13] | C20A-2I | 216.5 | 6.61 | 650 | 452 |  |  | 24.3 |  | Cyl | 3568 | I' tests = Concrete loaded
Bradford (SCC_NM) | Yamamoto et al. | 2000 | [13] | C30A-2I | 318.5 | 10.37 | 955 | 335 |  |  | 24.2 |  | Cyl | 6901 | I' tests = Concrete loaded
Bradford (SCC_NM) | Yamamoto et al. | 2000 | [13] | C10A-3I-1 | 101.6 | 3.03 | 305 | 371 |  |  | 40.2 |  | Cyl | 864 | I' tests = Concrete loaded
Bradford (SCC_NM) | Yamamoto et al. | 2000 | [13] | C10A-3I-2 | 101.7 | 3.03 | 305 | 371 |  |  | 40.2 |  | Cyl | 803 | I' tests = Concrete loaded
Bradford (SCC_NM) | Yamamoto et al. | 2000 | [13] | C20A-3I | 216.5 | 6.61 | 650 | 452 |  |  | 38.2 |  | Cyl | 4200 | I' tests = Concrete loaded
Bradford (SCC_NM) | Yamamoto et al. | 2000 | [13] | C30A-3I | 318.4 | 10.37 | 955 | 335 |  |  | 39.2 |  | Cyl | 7742 | I' tests = Concrete loaded
Bradford (SCC_NM) | Yamamoto et al. | 2000 | [13] | C10A-4I-1 | 101.5 | 3.03 | 305 | 371 |  |  | 51.3 |  | Cyl | 859 | I' tests = Concrete loaded
Bradford (SCC_NM) | Yamamoto et al. | 2000 | [13] | C10A-4I-2 | 101.9 | 3.03 | 305 | 371 |  |  | 51.3 |  | Cyl | 926 | I' tests = Concrete loaded
Bradford (SCC_NM) | Yamamoto et al. | 2000 | [13] | C20A-4I | 216.4 | 6.61 | 650 | 452 |  |  | 46.7 |  | Cyl | 4283 | I' tests = Concrete loaded
Bradford (SCC_NM) | Yamamoto et al. | 2000 | [13] | C30A-4I | 318.3 | 10.37 | 955 | 335 |  |  | 52.2 |  | Cyl | 9297 | I' tests = Concrete loaded
Bradford (SCC_NM) | Yamamoto et al. | 2000 | [13] | C10A-2A-1 | 101.4 | 3.03 | 305 | 371 |  |  | 23.2 |  | Cyl | 660 | A' tests = load on steel & concrete
Bradford (SCC_NM) | Yamamoto et al. | 2000 | [13] | C10A-2A-2 | 101.9 | 3.03 | 305 | 371 |  |  | 23.2 |  | Cyl | 649 | A' tests = load on steel & concrete
Bradford (SCC_NM) | Yamamoto et al. | 2000 | [13] | C10A-2A-3 | 101.8 | 3.03 | 305 | 371 |  |  | 23.2 |  | Cyl | 682 | A' tests = load on steel & concrete
Bradford (SCC_NM) | Yamamoto et al. | 2000 | [13] | C20A-2A | 216.4 | 6.61 | 649 | 452 |  |  | 24.3 |  | Cyl | 3568 | A' tests = load on steel & concrete
Bradford (SCC_NM) | Yamamoto et al. | 2000 | [13] | C30A-2A | 318.3 | 10.37 | 955 | 335 |  |  | 24.2 |  | Cyl | 6565 | A' tests = load on steel & concrete
Bradford (SCC_NM) | Yamamoto et al. | 2000 | [13] | C10A-3A-1 | 101.7 | 3.03 | 305 | 371 |  |  | 40.2 |  | Cyl | 800 | A' tests = load on steel & concrete
Bradford (SCC_NM) | Yamamoto et al. | 2000 | [13] | C10A-3A-2 | 101.3 | 3.03 | 305 | 371 |  |  | 40.2 |  | Cyl | 742 | A' tests = load on steel & concrete
Bradford (SCC_NM) | Yamamoto et al. | 2000 | [13] | C20A-3A | 216.4 | 6.61 | 649 | 452 |  |  | 38.2 |  | Cyl | 4023 | A' tests = load on steel & concrete
Bradford (SCC_NM) | Yamamoto et al. | 2000 | [13] | C30A-3A | 318.3 | 10.37 | 955 | 335 |  |  | 39.2 |  | Cyl | 7933 | A' tests = load on steel & concrete
Bradford (SCC_NM) | Yamamoto et al. | 2000 | [13] | C10A-4A-1 | 101.9 | 3.03 | 305 | 371 |  |  | 51.3 |  | Cyl | 877 | A' tests = load on steel & concrete
Bradford (SCC_NM) | Yamamoto et al. | 2000 | [13] | C10A-4A-2 | 101.5 | 3.03 | 305 | 371 |  |  | 51.3 |  | Cyl | 862 | A' tests = load on steel & concrete
Bradford (SCC_NM) | Yamamoto et al. | 2000 | [13] | C20A-4A | 216.4 | 6.61 | 649 | 452 |  |  | 46.8 |  | Cyl | 4214 | A' tests = load on steel & concrete
Bradford (SCC_NM) | Yamamoto et al. | 2000 | [13] | C30A-4A | 318.5 | 10.37 | 955 | 335 |  |  | 52.2 |  | Cyl | 8289 | A' tests = load on steel & concrete
Bradford (SCC_NM) | Han & Yao | 2003-2004 | [14], [15] | scsc1-1 | 100 | 3 | 300 | 303.5 |  |  | 46.8 |  | Cyl | 708
Bradford (SCC_NM) | Han & Yao | 2003-2004 | [14], [15] | scsc1-2 | 100 | 3 | 300 | 303.5 |  |  | 46.8 |  | Cyl | 820
Bradford (SCC_NM) | Han & Yao | 2003-2004 | [14], [15] | sch1-1 | 100 | 3 | 300 | 303.5 |  |  | 46.8 |  | Cyl | 766
Bradford (SCC_NM) | Han & Yao | 2003-2004 | [14], [15] | sch1-2 | 100 | 3 | 300 | 303.5 |  |  | 46.8 |  | Cyl | 820
Bradford (SCC_NM) | Han & Yao | 2003-2004 | [14], [15] | scv1-1 | 100 | 3 | 300 | 303.5 |  |  | 46.8 |  | Cyl | 780
Bradford (SCC_NM) | Han & Yao | 2003-2004 | [14], [15] | scv1-2 | 100 | 3 | 300 | 303.5 |  |  | 46.8 |  | Cyl | 814
Bradford (SCC_NM) | Han & Yao | 2003-2004 | [14], [15] | scsc2-2 | 200 | 3 | 600 | 303.5 |  |  | 46.8 |  | Cyl | 2320
Bradford (SCC_NM) | Han & Yao | 2003-2004 | [14], [15] | scsc2-2 | 200 | 3 | 600 | 303.5 |  |  | 46.8 |  | Cyl | 2330
Bradford (SCC_NM) | Han & Yao | 2003-2004 | [14], [15] | sch2-1 | 200 | 3 | 600 | 303.5 |  |  | 46.8 |  | Cyl | 2160
Bradford (SCC_NM) | Han & Yao | 2003-2004 | [14], [15] | sch2-2 | 200 | 3 | 600 | 303.5 |  |  | 46.8 |  | Cyl | 2160
Bradford (SCC_NM) | Han & Yao | 2003-2004 | [14], [15] | scv2-1 | 200 | 3 | 600 | 303.5 |  |  | 46.8 |  | Cyl | 2383
Bradford (SCC_NM) | Han & Yao | 2003-2004 | [14], [15] | scv2-2 | 200 | 3 | 600 | 303.5 |  |  | 46.8 |  | Cyl | 2256
Bradford (LCC_NM) | Han & Yao | 2004 | [14] | lcsc1-1 | 200 | 3 | 2000 | 303.5 |  | 206.5 | 46.8 |  | Cyl | 1830 | compaction sc=flow h=hand v=vib.
Bradford (LCC_NM) | Han & Yao | 2005 | [14] | lcsc1-2 | 200 | 3 | 2001 | 303.5 |  | 206.5 | 46.8 |  | Cyl | 1806 | compaction sc=flow h=hand v=vib.
Bradford (LCC_NM) | Han & Yao | 2006 | [14] | lch1-1 | 200 | 3 | 2002 | 303.5 |  | 206.5 | 46.8 |  | Cyl | 1882 | compaction sc=flow h=hand v=vib.
Bradford (LCC_NM) | Han & Yao | 2007 | [14] | lch1-2 | 200 | 3 | 2003 | 303.5 |  | 206.5 | 46.8 |  | Cyl | 2060 | compaction sc=flow h=hand v=vib.
Bradford (LCC_NM) | Han & Yao | 2008 | [14] | lcv1 | 200 | 3 | 2004 | 303.5 |  | 206.5 | 46.8 |  | Cyl | 2115 | compaction sc=flow h=hand v=vib.
Bradford (SCC_NM) | Zhong & Wang | 1978 | [115] | 1 | 108 | 4.5 | 240 | 409.64 |  |  | 28.6 |  | Cyl | 1244.6
Bradford (SCC_NM) | Zhong & Wang | 1978 | [115] | 2 | 108 | 4.5 | 240 | 409.64 |  |  | 28.6 |  | Cyl | 1234.8
Bradford (SCC_NM) | Zhong & Wang | 1978 | [115] | 3 | 108 | 4.5 | 285 | 409.64 |  |  | 28.6 |  | Cyl | 1254.4
Bradford (SCC_NM) | Zhong & Wang | 1978 | [115] | 4 | 108 | 4.5 | 290 | 409.64 |  |  | 28.6 |  | Cyl | 1225
Bradford (SCC_NM) | Zhong & Wang | 1978 | [115] | 5 | 108 | 4.5 | 340 | 409.64 |  |  | 28.6 |  | Cyl | 1161.3
Bradford (SCC_NM) | Zhong & Wang | 1978 | [115] | 6 | 108 | 4.5 | 380 | 409.64 |  |  | 28.6 |  | Cyl | 1166.2
Bradford (SCC_NM) | Zhong & Wang | 1978 | [115] | 7 | 108 | 4.5 | 380 | 409.64 |  |  | 28.6 |  | Cyl | 1210.3
Bradford (SCC_NM) | Zhong & Wang | 1978 | [115] | 10 | 108 | 4.5 | 400 | 409.64 |  |  | 28.6 |  | Cyl | 1871.8
Bradford (SCC_NM) | Zhong & Wang | 1978 | [115] | from col. with M | 108.6 | 4.6 | 326 | 271.9 |  |  | 30.7 |  | Cyl | 757
Bradford (SCC_NM) | Beck et al. | 2009 | [17] | 1 | 114.3 | 3.35 | 343 | 287.33 |  |  | 32.68 |  | Cyl | 737
Bradford (SCC_NM) | Beck et al. | 2009 | [17] | 5 | 114.3 | 3.35 | 343 | 287.33 |  |  | 58.68 |  | Cyl | 952
Bradford (SCC_NM) | Beck et al. | 2009 | [17] | 9 | 114.3 | 3.35 | 343 | 287.33 |  |  | 88.78 |  | Cyl | 1136.2
Bradford (SCC_NM) | Beck et al. | 2009 | [17] | 13 | 114.3 | 3.35 | 343 | 287.33 |  |  | 105.45 |  | Cyl | 1453.1
Bradford (SCC_NM) | Beck et al. | 2009 | [17] | 17 | 114.3 | 6 | 343 | 342.95 |  |  | 32.68 |  | Cyl | 1075.4
Bradford (SCC_NM) | Beck et al. | 2009 | [17] | 21 | 114.3 | 6 | 343 | 342.95 |  |  | 58.68 |  | Cyl | 1329.1
Bradford (SCC_NM) | Beck et al. | 2009 | [17] | 25 | 114.3 | 6 | 343 | 342.95 |  |  | 88.78 |  | Cyl | 1496
Bradford (SCC_NM) | Beck et al. | 2009 | [17] | 29 | 114.3 | 6 | 343 | 342.95 |  |  | 105.45 |  | Cyl | 1683.4
Bradford (SCC_NM) | Beck et al. | 2009 | [17] | 33 | 114.3 | 6 | 343 | 342.95 |  |  | 73.3 |  | Cyl | 1361.6
Bradford (SCC_NM) | Yu et al. | 2007 | [18] | 1 | 219 | 4.78 | 650 | 350 |  |  | 41.9 |  | Cyl | 3400 | fc cube in Mark's database
Bradford (SCC_NM) | Yu et al. | 2007 | [18] | 2 | 219 | 4.72 | 650 | 350 |  |  | 41.9 |  | Cyl | 3350 | fc cube in Mark's database
Bradford (SCC_NM) | Yu et al. | 2007 | [18] | 3 | 219 | 4.75 | 650 | 350 |  |  | 34.1 |  | Cyl | 3150 | fc cube in Mark's database
Bradford (SCC_NM) | Yu et al. | 2007 | [18] | 4 | 219 | 4.74 | 650 | 350 |  |  | 41.9 |  | Cyl | 3160 | fc cube in Mark's database
Bradford (SCC_NM) | Yu et al. | 2007 | [18] | 5 | 219 | 4.73 | 650 | 350 |  |  | 34.1 |  | Cyl | 3150 | fc cube in Mark's database
Bradford (SCC_NM) | Yu et al. | 2007 | [18] | 6 | 219 | 4.72 | 650 | 350 |  |  | 41.9 |  | Cyl | 3380 | fc cube in Mark's database
Bradford (SCC_NM) | Yu et al. | 2007 | [18] | 7 | 219 | 4.73 | 650 | 350 |  |  | 41.9 |  | Cyl | 3600 | fc cube in Mark's database
Bradford (SCC_NM) | Yu et al. | 2007 | [18] | 8 | 219 | 4.73 | 650 | 350 |  |  | 41.9 |  | Cyl | 2900 | fc cube in Mark's database
Bradford (SCC_NM) | Yu et al. | 2007 | [18] | 9 | 219 | 4.74 | 650 | 350 |  |  | 41.9 |  | Cyl | 2680 | fc cube in Mark's database
Bradford (SCC_NM) | Yu et al. | 2007 | [18] | 10 | 165 | 2.43 | 510 | 350 |  |  | 68.7 |  | Cyl | 2080
Bradford (SCC_NM) | Yu et al. | 2007 | [18] | 11 | 165 | 2.76 | 510 | 350 |  |  | 68.7 |  | Cyl | 2060
Bradford (SCC_NM) | Yu et al. | 2007 | [18] | 12 | 165 | 2.81 | 510 | 350 |  |  | 68.7 |  | Cyl | 2160
Bradford (SCC_NM) | Yu et al. | 2007 | [18] | 13 | 165 | 2.81 | 510 | 350 |  |  | 68.7 |  | Cyl | 2095
Bradford (SCC_NM) | Yu et al. | 2007 | [18] | 14 | 165 | 2.76 | 510 | 350 |  |  | 68.7 |  | Cyl | 2250
Bradford (SCC_NM) | Yu et al. | 2007 | [18] | 15 | 165 | 2.72 | 510 | 350 |  |  | 48.5 |  | Cyl | 1750
Bradford (SCC_NM) | Yu et al. | 2007 | [18] | 16 | 165 | 2.74 | 510 | 350 |  |  | 48.5 |  | Cyl | 1785
Bradford (SCC_NM) | Yu et al. | 2007 | [18] | 17 | 165 | 2.75 | 510 | 350 |  |  | 38.4 |  | Cyl | 1560
Bradford (LCC_NM) | Kloppel & Goder | 1957 | [19] | 7 | 95 | 12.5 | 1420 | 279 |  | 209 | 20.6 |  | Cyl | 947
Bradford (LCC_NM) | Kloppel & Goder | 1957 | [19] | 8 | 95 | 12.75 | 1420 | 277 |  | 209 | 20.6 |  | Cyl | 938
Bradford (LCC_NM) | Kloppel & Goder | 1957 | [19] | 9 | 95 | 12.4 | 1420 | 277 |  | 209 | 20.6 |  | Cyl | 907
Bradford (LCC_NM) | Kloppel & Goder | 1957 | [19] | 10 | 95 | 12.6 | 860 | 279 |  | 209 | 20.6 |  | Cyl | 1018
Bradford (LCC_NM) | Kloppel & Goder | 1957 | [19] | 11 | 95 | 12.7 | 860 | 277 |  | 209 | 20.6 |  | Cyl | 1008
Bradford (LCC_NM) | Kloppel & Goder | 1957 | [19] | 12 | 95 | 12.7 | 860 | 277 |  | 209 | 20.6 |  | Cyl | 1034
Bradford (LCC_NM) | Kloppel & Goder | 1957 | [19] | 13 | 95 | 12.8 | 1980 | 283 |  | 209 | 20.6 |  | Cyl | 886
Bradford (LCC_NM) | Kloppel & Goder | 1957 | [19] | 14 | 95 | 12.5 | 1980 | 280 |  | 209 | 20.6 |  | Cyl | 907
Bradford (LCC_NM) | Kloppel & Goder | 1957 | [19] | 15 | 95 | 12.6 | 1980 | 294 |  | 209 | 20.6 |  | Cyl | 917
Bradford (LCC_NM) | Kloppel & Goder | 1957 | [19] | 41 | 95 | 3.66 | 860 | 332 |  | 209 | 25.3 |  | Cyl | 656
Bradford (LCC_NM) | Kloppel & Goder | 1957 | [19] | 42 | 95 | 3.68 | 860 | 392 |  | 209 | 25.3 |  | Cyl | 686
Bradford (LCC_NM) | Kloppel & Goder | 1957 | [19] | 43 | 95 | 3.4 | 860 | 340 |  | 209 | 25.3 |  | Cyl | 656
Bradford (LCC_NM) | Kloppel & Goder | 1957 | [19] | 44 | 95 | 3.86 | 1420 | 332 |  | 209 | 25.3 |  | Cyl | 567
Bradford (LCC_NM) | Kloppel & Goder | 1957 | [19] | 45 | 95 | 3.91 | 1420 | 392 |  | 209 | 25.3 |  | Cyl | 606
Bradford (LCC_NM) | Kloppel & Goder | 1957 | [19] | 46 | 95 | 3.58 | 1420 | 340 |  | 209 | 25.3 |  | Cyl | 576
Bradford (LCC_NM) | Kloppel & Goder | 1957 | [19] | 47 | 95 | 3.76 | 1980 | 332 |  | 209 | 25.3 |  | Cyl | 536
Bradford (LCC_NM) | Kloppel & Goder | 1957 | [19] | 48 | 95 | 3.78 | 1980 | 392 |  | 209 | 25.3 |  | Cyl | 567
Bradford (LCC_NM) | Kloppel & Goder | 1957 | [19] | 49 | 95 | 3.51 | 1980 | 340 |  | 209 | 25.3 |  | Cyl | 488
Bradford (LCC_NM) | Kloppel & Goder | 1957 | [19] | 63 | 216 | 4.06 | 2220 | 289 |  | 209 | 23.2 |  | Cyl | 1023
Bradford (LCC_NM) | Kloppel & Goder | 1957 | [19] | 64 | 216 | 4.11 | 2220 | 304 |  | 209 | 23.2 |  | Cyl | 1834
Bradford (LCC_NM) | Kloppel & Goder | 1957 | [19] | 65 | 216 | 4.04 | 2220 | 293 |  | 209 | 30.2 |  | Cyl | 2289
Bradford (LCC_NM) | Kloppel & Goder | 1957 | [19] | 66 | 216 | 4.11 | 2220 | 291 |  | 209 | 30.2 |  | Cyl | 2239
Bradford (LCC_NM) | Kloppel & Goder | 1957 | [19] | 69 | 216 | 6.05 | 2220 | 395 |  | 209 | 23.2 |  | Cyl | 2462
Bradford (LCC_NM) | Kloppel & Goder | 1957 | [19] | 70 | 216 | 5.97 | 2220 | 399 |  | 209 | 23.2 |  | Cyl | 2421
Bradford (LCC_NM) | Kloppel & Goder | 1957 | [19] | 71 | 216 | 6.5 | 2220 | 300 |  | 209 | 30.2 |  | Cyl | 2804
Bradford (LCC_NM) | Kloppel & Goder | 1957 | [19] | 72 | 216 | 6.3 | 2220 | 411 |  | 209 | 30.2 |  | Cyl | 2932
Bradford (LCC_NM) | Kloppel & Goder | 1957 | [19] | 73 | 95 | 3.86 | 1980 | 337 |  | 209 | 24.4 |  | Cyl | 498
Bradford (LCC_NM) | Kloppel & Goder | 1957 | [19] | 74 | 95 | 3.4 | 1980 | 343 |  | 209 | 24.4 |  | Cyl | 473
Bradford (LCC_NM) | Kloppel & Goder | 1957 | [19] | 75 | 95 | 3.58 | 1980 | 360 |  | 209 | 24.4 |  | Cyl | 473
Bradford (LCC_NM) | Kloppel & Goder | 1957 | [19] | 76 | 95 | 3.73 | 1980 | 332 |  | 209 | 24.4 |  | Cyl | 413
Bradford (LCC_NM) | Kloppel & Goder | 1957 | [19] | 83 | 121 | 3.66 | 1050 | 300 |  | 209 | 21.4 |  | Cyl | 695
Bradford (LCC_NM) | Kloppel & Goder | 1957 | [19] | 84 | 121 | 3.73 | 1050 | 333 |  | 209 | 21.4 |  | Cyl | 746
Bradford (LCC_NM) | Kloppel & Goder | 1957 | [19] | 85 | 121 | 3.76 | 1050 | 313 |  | 209 | 24.6 |  | Cyl | 837
Bradford (LCC_NM) | Kloppel & Goder | 1957 | [19] | 86 | 121 | 3.99 | 1050 | 332 |  | 209 | 24.6 |  | Cyl | 867
Bradford (LCC_NM) | Kloppel & Goder | 1957 | [19] | 89 | 121 | 5.61 | 1050 | 349 |  | 209 | 21.4 |  | Cyl | 998
Bradford (LCC_NM) | Kloppel & Goder | 1957 | [19] | 90 | 121 | 5.41 | 1050 | 348 |  | 209 | 21.4 |  | Cyl | 1018
Bradford (LCC_NM) | Kloppel & Goder | 1957 | [19] | 91 | 121 | 5.46 | 1050 | 336 |  | 209 | 24.6 |  | Cyl | 1099
Bradford (LCC_NM) | Kloppel & Goder | 1957 | [19] | 92 | 121 | 5.56 | 1050 | 327 |  | 209 | 24.6 |  | Cyl | 1079
Bradford (LCC_NM) | Kloppel & Goder | 1957 | [19] | 95 | 121 | 3.71 | 2310 | 300 |  | 209 | 21.4 |  | Cyl | 641
Bradford (LCC_NM) | Kloppel & Goder | 1957 | [19] | 96 | 121 | 3.76 | 2310 | 333 |  | 209 | 21.4 |  | Cyl | 629
Bradford (LCC_NM) | Kloppel & Goder | 1957 | [19] | 97 | 121 | 3.71 | 2310 | 313 |  | 209 | 24.6 |  | Cyl | 695
Bradford (LCC_NM) | Kloppel & Goder | 1957 | [19] | 98 | 121 | 3.86 | 2310 | 332 |  | 209 | 24.6 |  | Cyl | 755
Bradford (LCC_NM) | Kloppel & Goder | 1957 | [19] | 101 | 121 | 5.69 | 2310 | 349 |  | 209 | 21.4 |  | Cyl | 786
Bradford (LCC_NM) | Kloppel & Goder | 1957 | [19] | 102 | 121 | 5.49 | 2310 | 348 |  | 209 | 21.4 |  | Cyl | 816
Bradford (LCC_NM) | Kloppel & Goder | 1957 | [19] | 103 | 121 | 5.64 | 2310 | 336 |  | 209 | 24.6 |  | Cyl | 874
Bradford (LCC_NM) | Kloppel & Goder | 1957 | [19] | 104 | 121 | 5.44 | 2310 | 327 |  | 209 | 24.6 |  | Cyl | 865
Bradford (LCC_NM) | Salani & Sims | 1964 | [20] | 28F | 50.8 | 1.65 | 1524 | 532 |  | 207 | 21.6 |  | Cyl | 115.2
Bradford (LCC_NM) | Salani & Sims | 1964 | [20] | 29F | 50.8 | 1.65 | 1524 | 532 |  | 207 | 21.6 |  | Cyl | 114.3
Bradford (LCC_NM) | Salani & Sims | 1964 | [20] | 30F | 50.8 | 1.65 | 1524 | 532 |  | 207 | 28.3 |  | Cyl | 120.5
Bradford (LCC_NM) | Salani & Sims | 1964 | [20] | 71F | 69.9 | 1.24 | 1524 | 532 |  | 207 | 28.3 |  | Cyl | 230.9
Bradford (LCC_NM) | Salani & Sims | 1964 | [20] | 40F | 76.2 | 1.65 | 1524 | 532 |  | 207 | 27.4 |  | Cyl | 226.4
Bradford (LCC_NM) | Salani & Sims | 1964 | [20] | 41F | 76.2 | 1.65 | 1524 | 532 |  | 207 | 27.4 |  | Cyl | 245.1
Bradford (LCC_NM) | Salani & Sims | 1964 | [20] | 42F | 76.2 | 1.65 | 1524 | 532 |  | 207 | 27.7 |  | Cyl | 320.3
Mark (CCFT_C+PBC) | Gardener & Jacobson | 1967 | [21] | 1 | 101.6762 | 3.0734 | 1524 | 605.0839 | 735.6706 |  | 34.12905 |  | Cyl | 818.4727744 | Bradford (LCC_NM) lack of data
Mark (CCFT_C+PBC) | Gardener & Jacobson | 1967 | [21] | 2 | 101.727 | 3.0988 | 1524 | 605.0839 | 735.6706 |  | 31.1643 |  | Cyl | 800.679888 | Bradford (LCC_NM) lack of data
Mark (CCFT_C+PBC) | Gardener & Jacobson | 1967 | [21] | 3 | 101.7016 | 3.0734 | 203.2762 | 605.0839 | 735.6706 |  | 34.12905 |  | Cyl | 1112.0554 | Bradford (LCC_NM) lack of data
Mark (CCFT_C+PBC) | Gardener & Jacobson | 1967 | [21] | 4 | 101.7016 | 3.0734 | 203.2508 | 605.0839 | 735.6706 |  | 31.1643 |  | Cyl | 1067.573184 | Bradford (LCC_NM) lack of data
Mark (CCFT_C+PBC) | Gardener & Jacobson | 1967 | [21] | 5 | 120.65 | 4.0894 | 1050.036 | 451.6066 | 500.4215 |  | 34.40484 |  | Cyl | 1156.537616 | Bradford (LCC_NM) lack of data
Mark (CCFT_C+PBC) | Gardener & Jacobson | 1967 | [21] | 6 | 120.8278 | 4.0894 | 1050.036 | 451.6066 | 500.4215 |  | 29.57851 |  | Cyl | 1092.706 | Bradford (LCC_NM) lack of data
Mark (CCFT_C+PBC) | Gardener & Jacobson | 1967 | [21] | 7 | 120.8278 | 4.0894 | 1050.036 | 451.6066 | 500.4215 |  | 25.92429 |  | Cyl | 949.6953116 | Bradford (LCC_NM) lack of data
Mark (CCFT_C+PBC) | Gardener & Jacobson | 1967 | [21] | 8 | 120.8278 | 4.064 | 241.3254 | 451.6066 | 500.4215 |  | 34.40484 |  | Cyl | 1201.019832 | Bradford (LCC_NM) lack of data
Mark (CCFT_C+PBC) | Gardener & Jacobson | 1967 | [21] | 9 | 120.8024 | 4.0894 | 241.3508 | 451.6066 | 500.4215 |  | 29.57851 |  | Cyl | 1201.019832 | Bradford (LCC_NM) lack of data
Mark (CCFT_C+PBC) | Gardener & Jacobson | 1967 | [21] | 10 | 120.8278 | 4.0894 | 241.3508 | 451.6066 | 500.4215 |  | 25.92429 |  | Cyl | 1112.0554 | Bradford (LCC_NM) lack of data
Mark (CCFT_C+PBC) | Gardener & Jacobson | 1967 | [21] | 11 | 152.6032 | 3.1496 | 1676.4 | 415.1333 | 513.3147 |  | 20.89111 |  | Cyl | 938.5747576 | Bradford (LCC_NM) lack of data
Mark (CCFT_C+PBC) | Gardener & Jacobson | 1967 | [21] | 12 | 152.7048 | 3.1496 | 1676.4 | 415.1333 | 513.3147 |  | 23.09744 |  | Cyl | 880.7478768 | Bradford (LCC_NM) lack of data
Mark (CCFT_C+PBC) | Gardener & Jacobson | 1967 | [21] | 13 | 152.6286 | 3.175 | 304.8 | 415.1333 | 513.3147 |  | 20.89111 |  | Cyl | 1201.019832 | Bradford (LCC_NM) lack of data
Mark (CCFT_C+PBC) | Gardener & Jacobson | 1967 | [21] | 14 | 152.6032 | 3.1496 | 304.927 | 415.1333 | 513.3147 |  | 23.09744 |  | Cyl | 1201.019832 | Bradford (LCC_NM) lack of data
Mark (CCFT_C+PBC) | Gardener & Jacobson | 1967 | [21] | 15 | 152.5778 | 4.9276 | 304.9016 | 633.4214 | 774.2812 |  | 41.98907 |  | Cyl | 2909.137 | Bradford (LCC_NM) lack of data
Mark (CCFT_C+PBC) | Gardener & Jacobson | 1967 | [21] | 16 | 152.5524 | 4.9022 | 304.8762 | 633.4214 | 774.2812 |  | 43.43697 |  | Cyl | 2913.585148 | Bradford (LCC_NM) lack of data
Mark (CCFT_C+PBC) | Gardener & Jacobson | 1967 | [21] | 18 | 76.4794 | 1.7018 | 1524 | 363.2848 | 511.2463 |  | 24.95902 |  | Cyl | 244.652188 | Bradford (LCC_NM) lack of data
Mark (CCFT_C+PBC) | Gardener & Jacobson | 1967 | [21] | 19 | 76.4286 | 1.7018 | 152.3492 | 363.2848 | 511.2463 |  | 24.95902 |  | Cyl | 355.857728 | Bradford (LCC_NM) lack of data
Mark (CCFT_C+PBC) | Gardener & Jacobson | 1967 | [21] | 20 | 76.4286 | 1.7272 | 609.5492 | 363.2848 | 511.2463 |  | 40.88591 |  | Cyl | 411.460498 | Bradford (LCC_NM) lack of data
Mark (CCFT_C+PBC) | Gardener & Jacobson | 1967 | [21] | 21 | 76.4794 | 1.7272 | 609.4476 | 363.2848 | 511.2463 |  | 25.92429 |  | Cyl | 330.2804538 | Bradford (LCC_NM) lack of data
Mark (CCFT_C+PBC) | Gardener & Jacobson | 1967 | [21] | 22 | 76.454 | 1.6764 | 152.3492 | 363.2848 | 511.2463 |  | 40.88591 |  | Cyl | 434.5913 | Bradford (LCC_NM) lack of data
Mark (CCFT_C+PBC) | Gardener & Jacobson | 1967 | [21] | 23 | 76.4286 | 1.7018 | 152.3746 | 363.2848 | 511.2463 |  | 25.92429 |  | Cyl | 372.3161 | Bradford (LCC_NM) lack of data
Mark (CCFT_C+PBC) | Gardener & Jacobson | 1967 | [21] | 24 | 76.454 | 1.7018 | 152.4 | 363.2848 | 511.2463 |  | 33.30168 |  | Cyl | 433.2568 | Bradford (LCC_NM) lack of data
Mark (CCFT_C+PBC) | Gardener & Jacobson | 1967 | [21] | 25 | 76.454 | 1.7272 | 152.4762 | 363.2848 | 511.2463 |  | 33.30168 |  | Cyl | 434.5913 | Bradford (LCC_NM) lack of data
Bradford (LCC_NM) | Furlong | 1967 - 1968 | [22], [23] | -1 | 114.3 | 3.18 | 914 | 420 |  | 203 | 29.4 |  | Cyl | 712
Bradford (LCC_NM) | Furlong | 1967 - 1968 | [22], [23] | -2 | 114.3 | 3.18 | 914 | 420 |  | 203 | 29.4 |  | Cyl | 756
Bradford (LCC_NM) | Furlong | 1967 - 1968 | [22], [23] | -3 | 127 | 2.41 | 914 | 294 |  | 203 | 35.6 |  | Cyl | 627
Bradford (LCC_NM) | Furlong | 1967 - 1968 | [22], [23] | -4 | 127 | 2.41 | 914 | 294 |  | 203 | 35.6 |  | Cyl | 623
Bradford (LCC_NM) | Furlong | 1967 - 1968 | [22], [23] | -5 | 127 | 2.41 | 914 | 294 |  | 203 | 35.6 |  | Cyl | 658
Bradford (LCC_NM) | Furlong | 1967 - 1968 | [22], [23] | -6 | 152.4 | 1.55 | 914 | 336 |  | 203 | 21.4 |  | Cyl | 682
Bradford (LCC_NM) | Furlong | 1967 - 1968 | [22], [23] | -7 | 152.4 | 1.55 | 914 | 336 |  | 203 | 26.3 |  | Cyl | 721
Bradford (LCC_NM) | Furlong | 1967 - 1968 | [22], [23] | -8 | 152.4 | 1.55 | 914 | 336 |  | 203 | 26.3 |  | Cyl | 733
Bradford (LCC_NM) | Chapman & Neogi | 1966 | [24] | A1 | 355.6 | 11.18 | 1880 | 361 |  | 203 | 38.6 |  | Cyl | 11460
Bradford (LCC_NM) | Chapman & Neogi | 1966 | [24] | A4 | 355.6 | 11.18 | 1880 | 361 |  | 203 | 33.3 |  | Cyl | 10710
Bradford (LCC_NM) | Chapman & Neogi | 1966 | [24] | A5 | 355.6 | 4.72 | 1880 | 281 |  | 203 | 21.3 |  | Cyl | 3517
Bradford (LCC_NM) | Chapman & Neogi | 1966 | [24] | A6 | 355.6 | 7.98 | 2083 | 361 |  | 203 | 23.8 |  | Cyl | 7433
Bradford (LCC_NM) | Chapman & Neogi | 1966 | [24] | B1 | 127.3 | 1.63 | 711 | 376 |  | 203 | 67.2 |  | Cyl | 1285
Bradford (LCC_NM) | Chapman & Neogi | 1966 | [24] | B1X | 127.3 | 1.63 | 711 | 334 |  | 203 | 67.2 |  | Cyl | 1285
Bradford (LCC_NM) | Chapman & Neogi | 1966 | [24] | B2 | 127.1 | 2.95 | 711 | 376 |  | 203 | 67.2 |  | Cyl | 1305
Bradford (LCC_NM) | Chapman & Neogi | 1966 | [24] | B2X | 127.1 | 2.95 | 711 | 334 |  | 203 | 67.2 |  | Cyl | 1305
Bradford (LCC_NM) | Chapman & Neogi | 1966 | [24] | DF1 | 140.1 | 9.68 | 406 | 270 |  | 203 | 32.6 |  | Cyl | 2949
Bradford (LCC_NM) | Chapman & Neogi | 1966 | [24] | DF1X | 140.1 | 9.68 | 406 | 273 |  | 203 | 32.6 |  | Cyl | 2949
Bradford (LCC_NM) | Chapman & Neogi | 1966 | [24] | DF2 | 140.4 | 4.93 | 406 | 293 |  | 203 | 33.2 |  | Cyl | 1824
Bradford (LCC_NM) | Chapman & Neogi | 1966 | [24] | DF2X | 140.4 | 4.93 | 406 | 302 |  | 203 | 33.2 |  | Cyl | 1824
Bradford (LCC_NM) | Chapman & Neogi | 1966 | [24] | SC1 | 168.2 | 4.52 | 813 | 302 |  | 203 | 31.9 |  | Cyl | 2006
Bradford (LCC_NM) | Chapman & Neogi | 1966 | [24] | SC2 | 168.4 | 4.52 | 813 | 302 |  | 203 | 43.8 |  | Cyl | 2233
Bradford (LCC_NM) | Chapman & Neogi | 1966 | [24] | SC3 | 168.2 | 4.52 | 813 | 302 |  | 203 | 43.8 |  | Cyl | 2113
Bradford (LCC_NM) | Chapman & Neogi | 1966 | [24] | SC4 | 168.3 | 4.47 | 813 | 302 |  | 203 | 23.4 |  | Cyl | 1744
Bradford (LCC_NM) | Knowles & Park | 1969 | [25] | 1' | 88.9 | 5.842 | 1727 | 406 |  | 217 | 41.5 |  | Cyl | 614.7
Bradford (LCC_NM) | Knowles & Park | 1969 | [25] | 2' | 88.9 | 5.842 | 1422 | 406 |  | 217 | 41.5 |  | Cyl | 711.7
Bradford (LCC_NM) | Knowles & Park | 1969 | [25] | 3' | 88.9 | 5.842 | 1118 | 406 |  | 217 | 41.5 |  | Cyl | 715.2
Bradford (LCC_NM) | Knowles & Park | 1969 | [25] | 4' | 88.9 | 5.842 | 813 | 406 |  | 217 | 41.5 |  | Cyl | 918.5
Bradford (LCC_NM) | Knowles & Park | 1969 | [25] | 5' | 88.9 | 5.842 | 508 | 406 |  | 217 | 41.5 |  | Cyl | 991.9
Bradford (LCC_NM) | Knowles & Park | 1969 | [25] | 6' | 88.9 | 5.842 | 508 | 406 |  | 217 | 41.5 |  | Cyl | 889.6
Bradford (LCC_NM) | Knowles & Park | 1969 | [25] | 7' | 82.55 | 1.397 | 1727 | 490 |  | 217 | 41.5 |  | Cyl | 224.6
Bradford (LCC_NM) | Knowles & Park | 1969 | [25] | 8' | 82.55 | 1.397 | 1422 | 490 |  | 217 | 41.5 |  | Cyl | 294.5
Bradford (LCC_NM) | Knowles & Park | 1969 | [25] | 9' | 82.55 | 1.397 | 1118 | 490 |  | 217 | 41.5 |  | Cyl | 355.8
Bradford (LCC_NM) | Knowles & Park | 1969 | [25] | 10' | 82.55 | 1.397 | 813 | 490 |  | 217 | 41.5 |  | Cyl | 400.3
Bradford (LCC_NM) | Knowles & Park | 1969 | [25] | 11' | 82.55 | 1.397 | 508 | 490 |  | 217 | 41.5 |  | Cyl | 489.3
Bradford (LCC_NM) | Han & Yan | 2000 | [26] | SC154-1 | 108 | 4.5 | 4158 | 348.1 |  | 200 | 25.4 |  | Cyl | 342 | Cube/100mm (Mark's Database)
Bradford (LCC_NM) | Han & Yan | 2000 | [26] | SC154-2 | 108 | 4.5 | 4158 | 348.1 |  | 200 | 25.4 |  | Cyl | 292 | Cube/100mm (Mark's Database)
Bradford (LCC_NM) | Han & Yan | 2000 | [26] | SC154-3 | 108 | 4.5 | 4158 | 348.1 |  | 200 | 37.4 |  | Cyl | 298 | Cube/100mm (Mark's Database)
Bradford (LCC_NM) | Han & Yan | 2000 | [26] | SC154-4 | 108 | 4.5 | 4158 | 348.1 |  | 200 | 37.4 |  | Cyl | 280 | Cube/100mm (Mark's Database)
Bradford (LCC_NM) | Han & Yan | 2000 | [26] | SC149-1 | 108 | 4.5 | 4023 | 348.1 |  | 200 | 37.4 |  | Cyl | 318 | Cube/100mm (Mark's Database)
Bradford (LCC_NM) | Han & Yan | 2000 | [26] | SC149-2 | 108 | 4.5 | 4023 | 348.1 |  | 200 | 37.4 |  | Cyl | 320 | Cube/100mm (Mark's Database)
Bradford (LCC_NM) | Han & Yan | 2000 | [26] | SC141-1 | 108 | 4.5 | 3807 | 348.1 |  | 200 | 25.4 |  | Cyl | 350 | Cube/100mm (Mark's Database)
Bradford (LCC_NM) | Han & Yan | 2000 | [26] | SC141-2 | 108 | 4.5 | 3807 | 348.1 |  | 200 | 25.4 |  | Cyl | 370 | Cube/100mm (Mark's Database)
Bradford (LCC_NM) | Han & Yan | 2000 | [26] | SC130-1 | 108 | 4.5 | 3510 | 348.1 |  | 200 | 25.4 |  | Cyl | 400 | Cube/100mm (Mark's Database)
Bradford (LCC_NM) | Han & Yan | 2000 | [26] | SC130-2 | 108 | 4.5 | 3510 | 348.1 |  | 200 | 25.4 |  | Cyl | 390 | Cube/100mm (Mark's Database)
Bradford (LCC_NM) | Han & Yan | 2000 | [26] | SC130-3 | 108 | 4.5 | 3510 | 348.1 |  | 200 | 37.4 |  | Cyl | 440 | Cube/100mm (Mark's Database)
Bradford (LCC_NM) | Fujii | 1994 | [27] | B 60-16 | 114 | 1.79 | 850 | 266 |  | 184 | 37 |  | Cyl | 515 | B = Bonded
Bradford (LCC_NM) | Fujii | 1994 | [27] | B 60-35 | 114 | 3.35 | 850 | 291 |  | 186 | 37 |  | Cyl | 785 | B = Bonded
Bradford (LCC_NM) | Fujii | 1994 | [27] | B 60-45 | 114 | 4.44 | 850 | 332 |  | 200 | 37 |  | Cyl | 902 | B = Bonded
Bradford (LCC_NM) | Fujii | 1994 | [27] | B 60-60 | 114 | 6 | 850 | 486 |  | 215 | 37 |  | Cyl | 1334 | B = Bonded
Bradford (LCC_NM) | Fujii | 1994 | [27] | B 100-60 | 114 | 5.91 | 1250 | 486 |  | 215 | 25 |  | Cyl | 1177 | B = Bonded
Bradford (LCC_NM) | Fujii | 1994 | [27] | B 150-16 | 114 | 1.93 | 1750 | 266 |  | 184 | 33 |  | Cyl | 461 | B = Bonded
Bradford (LCC_NM) | Fujii | 1994 | [27] | B 150-35 | 114 | 3.32 | 1750 | 291 |  | 186 | 30 |  | Cyl | 628 | B = Bonded
Bradford (LCC_NM) | Fujii | 1994 | [27] | B 150-60 | 114 | 5.94 | 1750 | 486 |  | 215 | 37 |  | Cyl | 1138 | B = Bonded
Bradford (LCC_NM) | Fujii | 1994 | [27] | B 200-16 | 114 | 1.78 | 2250 | 266 |  | 184 | 28 |  | Cyl | 373 | B = Bonded
Bradford (LCC_NM) | Fujii | 1994 | [27] | B 200-35 | 114 | 3.31 | 2320 | 291 |  | 186 | 24 |  | Cyl | 535 | B = Bonded
Bradford (LCC_NM) | Fujii | 1994 | [27] | B 200-60 | 114 | 6.14 | 2250 | 486 |  | 215 | 28 |  | Cyl | 1000 | B = Bonded
Bradford (LCC_NM) | Fujii | 1994 | [27] | B 250-16 | 114 | 1.72 | 2750 | 266 |  | 184 | 36 |  | Cyl | 353 | B = Bonded
Bradford (LCC_NM) | Fujii | 1994 | [27] | B 250-35 | 114 | 3.41 | 2750 | 291 |  | 186 | 36 |  | Cyl | 569 | B = Bonded
Bradford (LCC_NM) | Fujii | 1994 | [27] | B 250-45 | 114 | 4.49 | 2750 | 332 |  | 200 | 31 |  | Cyl | 657 | B = Bonded
Bradford (LCC_NM) | Fujii | 1994 | [27] | B 250-60 | 114 | 6.11 | 2750 | 486 |  | 215 | 33 |  | Cyl | 941 | B = Bonded
Bradford (LCC_NM) | SSRC Task group 20 | 1979 | [28] | 1' | 215.9 | 4.09 | 2220 | 292 |  | 200 | 22.9 |  | Cyl | 1650
Bradford (LCC_NM) | SSRC Task group 20 | 1979 | [28] | 2' | 215.9 | 4.09 | 2220 | 292 |  | 200 | 30 |  | Cyl | 2264
Bradford (LCC_NM) | SSRC Task group 20 | 1979 | [28] | 3' | 215.9 | 6 | 2220 | 392 |  | 200 | 22.9 |  | Cyl | 2442
Bradford (LCC_NM) | SSRC Task group 20 | 1979 | [28] | 4' | 215.9 | 6 | 2220 | 350 |  | 200 | 30 |  | Cyl | 2869
Bradford (LCC_NM) | SSRC Task group 20 | 1979 | [28] | 5' | 120.9 | 3.76 | 1050 | 312 |  | 200 | 21.1 |  | Cyl | 721
Bradford (LCC_NM) | SSRC Task group 20 | 1979 | [28] | 6' | 120.9 | 3.76 | 2310 | 312 |  | 200 | 21.1 |  | Cyl | 636
Bradford (LCC_NM) | SSRC Task group 20 | 1979 | [28] | 7' | 120.9 | 5.53 | 1050 | 343 |  | 200 | 21.1 |  | Cyl | 1010
Bradford (LCC_NM) | SSRC Task group 20 | 1979 | [28] | 8' | 120.9 | 5.53 | 1050 | 343 |  | 200 | 24.2 |  | Cyl | 1090
Bradford (LCC_NM) | SSRC Task group 20 | 1979 | [28] | 9' | 95 | 3.65 | 1370 | 350 |  | 200 | 25 |  | Cyl | 667
Bradford (LCC_NM) | SSRC Task group 20 | 1979 | [28] | 10' | 95 | 3.65 | 1420 | 350 |  | 200 | 25 |  | Cyl | 583
Bradford (LCC_NM) | SSRC Task group 20 | 1979 | [28] | 11' | 95 | 3.65 | 1980 | 350 |  | 200 | 25 |  | Cyl | 529
Bradford (LCC_NM) | Bridge & O'Shea | 1997 | [30] | S30CS50B | 165 | 2.82 | 580.5 | 363.3 |  | 200.6 | 48.3 |  | Cyl | 1661.6
Bradford (LCC_NM) | Bridge & O'Shea | 1997 | [30] | S20CS50A | 190 | 1.94 | 663.5 | 256.4 |  | 204.7 | 41 |  | Cyl | 1678.2
Bradford (LCC_NM) | Bridge & O'Shea | 1997 | [30] | S16CS50B | 190 | 1.52 | 664.5 | 306.1 |  | 207.4 | 48.3 |  | Cyl | 1694.8
Bradford (LCC_NM) | Bridge & O'Shea | 1997 | [30] | S12CS50A | 190 | 1.13 | 664.5 | 185.7 |  | 178.4 | 41 |  | Cyl | 1376.6
Bradford (LCC_NM) | Bridge & O'Shea | 1997 | [30] | S10CS50A | 190 | 0.86 | 659 | 210.7 |  | 177 | 41 |  | Cyl | 1349.9
Bradford (LCC_NM) | Bridge & O'Shea | 1997 | [30] | S30CS80A | 165 | 2.82 | 580.5 | 363.3 |  | 200.6 | 80.2 |  | Cyl | 2295
Bradford (LCC_NM) | Bridge & O'Shea | 1997 | [30] | S20CS80B | 190 | 1.94 | 663.5 | 256.4 |  | 204.7 | 74.7 |  | Cyl | 2592
Bradford (LCC_NM) | Bridge & O'Shea | 1997 | [30] | S16CS80A | 190 | 1.52 | 663.5 | 306.1 |  | 207.4 | 80.2 |  | Cyl | 2602
Bradford (LCC_NM) | Bridge & O'Shea | 1997 | [30] | S12CS80A | 190 | 1.13 | 662.5 | 185.7 |  | 178.4 | 80.2 |  | Cyl | 2295
Bradford (LCC_NM) | Bridge & O'Shea | 1997 | [30] | S10CS80B | 190 | 0.86 | 663.5 | 210.7 |  | 177 | 74.7 |  | Cyl | 2451
Bradford (LCC_NM) | Bridge & O'Shea | 1997 | [30] | S30CS10A | 165 | 2.82 | 577.5 | 363.3 |  | 200.6 | 108 |  | Cyl | 2673
Bradford (LCC_NM) | Bridge & O'Shea | 1997 | [30] | S20CS10A | 190 | 1.94 | 660 | 256.4 |  | 204.7 | 108 |  | Cyl | 3360
Bradford (LCC_NM) | Bridge & O'Shea | 1997 | [30] | S16CS10A | 190 | 1.52 | 661.5 | 306.1 |  | 207.4 | 108 |  | Cyl | 3260
Bradford (LCC_NM) | Bridge & O'Shea | 1997 | [30] | S12CS10A | 190 | 1.13 | 660 | 185.7 |  | 178.4 | 108 |  | Cyl | 3058
Bradford (LCC_NM) | Bridge & O'Shea | 1997 | [30] | S10CS10A | 190 | 0.86 | 662 | 210.7 |  | 177 | 108 |  | Cyl | 3070
Bradford (LCC_NM) | Pan & Liang | 1988 | [116] | Group B | 165 | 4.3 | 2440 | 317.7 |  | 200 | 43.3 |  | Cyl | 1149
Bradford (LCC_NM) | Pan & Liang | 1988 | [116] | Group C | 160 | 4.5 | 2420 | 317.7 |  | 200 | 43.3 |  | Cyl | 1561
Bradford (LCC_NM) | Pan & Liang | 1988 | [116] | Group D | 165 | 4.3 | 3640 | 317.7 |  | 200 | 43.3 |  | Cyl | 987
Bradford (LCC_NM) | Masuo et al. | 1991 | [70] | 1A2-1-3 | 190.7 | 6 | 1150 | 505 |  | 200 | 55.9 |  | Cyl | 3064
Bradford (LCC_NM) | Masuo et al. | 1991 | [70] | 1A4-1-3 | 190.7 | 6 | 2300 | 505 |  | 200 | 55.9 |  | Cyl | 2610
Bradford (LCC_NM) | Masuo et al. | 1991 | [70] | 1A6-1-6 | 190.7 | 6 | 2450 | 505 |  | 200 | 55.9 |  | Cyl | 2060
Bradford (LCC_NM) | Masuo et al. | 1991 | [70] | 1G2-1,2 | 190.7 | 6 | 1150 | 505 |  | 200 | 48.4 |  | Cyl | 3150
Bradford (LCC_NM) | Masuo et al. | 1991 | [70] | 1G6-1,2 | 190.7 | 6 | 3450 | 505 |  | 200 | 48.4 |  | Cyl | 2130
Bradford (LCC_NM) | Masuo et al. | 1991 | [70] | 2A2-1-3 | 267.4 | 7 | 1600 | 461 |  | 200 | 55.9 |  | Cyl | 5180
Bradford (LCC_NM) | Masuo et al. | 1991 | [70] | 2A4-1-3 | 267.4 | 7 | 3200 | 461 |  | 200 | 55.9 |  | Cyl | 4540
Bradford (LCC_NM) | Masuo et al. | 1991 | [70] | 2A6-1-3 | 267.4 | 7 | 4800 | 461 |  | 200 | 55.9 |  | Cyl | 3630
Bradford (LCC_NM) | Masuo et al. | 1991 | [70] | 2G2-1,2 | 267.4 | 7 | 1600 | 461 |  | 200 | 48.4 |  | Cyl | 5190
Bradford (LCC_NM) | Masuo et al. | 1991 | [70] | 2G6-1,2 | 267.4 | 7 | 4800 | 461 |  | 200 | 48.4 |  | Cyl | 3900
Bradford (LCC_NM) | Cai & Jiao/Gu | 1984 & 5 | [64], [65] | Cai-28 '84 | 166 | 5 | 1100 | 274.4 |  | 200 | 29.62 |  | Cyl | 1985
Bradford (LCC_NM) | Cai & Jiao/Gu | 1984 & 5 | [64], [65] | Cai-1 | 166 | 5 | 710 | 277.34 |  | 200 | 39.06 |  | Cyl | 1656.2
Bradford (LCC_NM) | Cai & Jiao/Gu | 1984 & 5 | [64], [65] | Cai-2 | 166 | 5 | 710 | 277.34 |  | 200 | 42.24 |  | Cyl | 1906.1
Bradford (LCC_NM) | Cai & Jiao/Gu | 1984 & 5 | [64], [65] | Cai-3 | 166 | 5 | 870 | 313.6 |  | 200 | 42.24 |  | Cyl | 1827.7
Bradford (LCC_NM) | Cai & Jiao/Gu | 1984 & 5 | [64], [65] | Cai-4 | 166 | 5 | 870 | 284.2 |  | 200 | 42.24 |  | Cyl | 1862
Bradford (LCC_NM) | Cai & Jiao/Gu | 1984 & 5 | [64], [65] | Cai-5 | 166 | 5 | 1700 | 294 |  | 200 | 42.24 |  | Cyl | 1543.5
Bradford (LCC_NM) | Cai & Jiao/Gu | 1984 & 5 | [64], [65] | Cai-6 | 166 | 5 | 1700 | 313.6 |  | 200 | 42.24 |  | Cyl | 1460.2
Bradford (LCC_NM) | Cai & Jiao/Gu | 1984 & 5 | [64], [65] | Cai-7 | 166 | 5 | 2700 | 289.1 |  | 200 | 28.09 |  | Cyl | 1117.2
Bradford (LCC_NM) | Cai & Jiao/Gu | 1984 & 5 | [64], [65] | Cai-8 | 166 | 5 | 2700 | 289.1 |  | 200 | 28.09 |  | Cyl | 1271.06
Bradford (LCC_NM) | Cai & Jiao/Gu | 1984 & 5 | [64], [65] | Cai-9 | 166 | 5 | 3700 | 287.14 |  | 200 | 28.09 |  | Cyl | 983.92
Bradford (LCC_NM) | Cai & Jiao/Gu | 1984 & 5 | [64], [65] | Cai-10 | 166 | 5 | 3700 | 287.14 |  | 200 | 28.09 |  | Cyl | 958.44
Bradford (LCC_NM) | Cai & Gu | 1985 | [65] | Cai-4 | 108 | 4 | 648 | 338.88 |  | 200 | 28.99 |  | Cyl | 825.16
Bradford (LCC_NM) | Cai & Gu | 1985 | [65] | Cai-5 | 108 | 4 | 648 | 338.88 |  | 200 | 28.99 |  | Cyl | 828.1
Bradford (LCC_NM) | Cai & Gu | 1985 | [65] | Cai-6 | 108 | 4 | 864 | 338.88 |  | 200 | 28.99 |  | Cyl | 766.36
Bradford (LCC_NM) | Cai & Gu | 1985 | [65] | Cai-7 | 108 | 4 | 864 | 338.88 |  | 200 | 28.99 |  | Cyl | 801.64
Bradford (LCC_NM) | Cai & Gu | 1985 | [65] | Cai-8 | 108 | 4 | 864 | 338.88 |  | 200 | 28.99 |  | Cyl | 869.26
Bradford (LCC_NM) | Cai & Gu | 1985 | [65] | Cai-9 | 108 | 4 | 1080 | 338.88 |  | 200 | 28.99 |  | Cyl | 836.92
Bradford (LCC_NM) | Cai & Gu | 1985 | [65] | Cai-10 | 108 | 4 | 1080 | 338.88 |  | 200 | 28.99 |  | Cyl | 783.02
Bradford (LCC_NM) | Cai & Gu | 1985 | [65] | Cai-11 | 108 | 4 | 1620 | 338.88 |  | 200 | 28.99 |  | Cyl | 707.56
Bradford (LCC_NM) | Cai & Gu | 1985 | [65] | Cai-12 | 108 | 4 | 1620 | 338.88 |  | 200 | 28.99 |  | Cyl | 646.8
Bradford (LCC_NM) | Cai & Gu | 1985 | [65] | Cai-13 | 108 | 4 | 1620 | 338.88 |  | 200 | 28.99 |  | Cyl | 643.86
Bradford (LCC_NM) | Cai & Gu | 1985 | [65] | Cai-14 | 108 | 4 | 2160 | 338.88 |  | 200 | 28.99 |  | Cyl | 672.28
Bradford (LCC_NM) | Cai & Gu | 1985 | [65] | Cai-15 | 108 | 4 | 2160 | 338.88 |  | 200 | 28.99 |  | Cyl | 697.76
Bradford (LCC_NM) | Cai & Gu | 1985 | [65] | Cai-16 | 108 | 4 | 2160 | 338.88 |  | 200 | 28.99 |  | Cyl | 676.2
Bradford (LCC_NM) | Cai & Gu | 1985 | [65] | Cai-17 | 108 | 4 | 2700 | 338.88 |  | 200 | 28.99 |  | Cyl | 648.76
Bradford (LCC_NM) | Cai & Gu | 1985 | [65] | Cai-18 | 108 | 4 | 3240 | 338.88 |  | 200 | 28.99 |  | Cyl | 559.58
Bradford (LCC_NM) | Cai & Gu | 1985 | [65] | Cai-19 | 108 | 4 | 3240 | 338.88 |  | 200 | 28.99 |  | Cyl | 478.24
Bradford (LCC_NM) | Cai & Gu | 1985 | [65] | Cai-20 | 108 | 4 | 3240 | 338.88 |  | 200 | 28.99 |  | Cyl | 600.74
Bradford (LCC_NM) | Cai & Gu | 1985 | [65] | Cai-21 | 108 | 4 | 4320 | 338.88 |  | 200 | 28.99 |  | Cyl | 373.38
Bradford (LCC_NM) | Cai & Gu | 1985 | [65] | Cai-22 | 108 | 4 | 4320 | 338.88 |  | 200 | 28.99 |  | Cyl | 345.94
Bradford (LCC_NM) | Cai & Gu | 1985 | [65] | Cai-23 | 108 | 4 | 4320 | 338.88 |  | 200 | 28.99 |  | Cyl | 294
Bradford (LCC_NM) | Cai & Gu | 1985 | [65] | Cai-24 | 108 | 4 | 5400 | 338.88 |  | 200 | 28.99 |  | Cyl | 225.4
Bradford (LCC_NM) | Cai & Gu | 1985 | [65] | Cai-25 | 108 | 4 | 5400 | 338.88 |  | 200 | 28.99 |  | Cyl | 210.7
Bradford (LCC_NM) | Cai & Gu | 1985 | [65] | Cai-26 | 108 | 4 | 5560 | 338.88 |  | 200 | 28.99 |  | Cyl | 212.5
Bradford (LCC_NM) | Tang et al. | 1982 | [114] | Tang-1 | 104 | 2 | 524 | 344 |  | 200 | 32.65 |  | Cyl | 540
Bradford (LCC_NM) | Tang et al. | 1982 | [114] | Tang-2 | 105 | 2.5 | 530 | 344 |  | 200 | 35.65 |  | Cyl | 613
Bradford (LCC_NM) | Tang et al. | 1982 | [114] | Tang-3 | 106 | 3 | 536 | 344 |  | 200 | 33.47 |  | Cyl | 674
Bradford (LCC_NM) | Tang et al. | 1982 | [114] | Tang-4 | 107 | 3.5 | 542 | 379.8 |  | 200 | 31.87 |  | Cyl | 835
Bradford (LCC_NM) | Tang et al. | 1982 | [114] | Tang-5 | 107 | 4 | 542 | 379.8 |  | 200 | 31.87 |  | Cyl | 889
Bradford (LCC_NM) | Tang et al. | 1982 | [114] | Tang-6 | 108 | 4.5 | 548 | 344 |  | 200 | 33.5 |  | Cyl | 917
Bradford (LCC_NM) | Tang et al. | 1982 | [114] | Tang-7 | 108 | 5 | 548 | 379.8 |  | 200 | 33.5 |  | Cyl | 1084
Bradford (LCC_NM) | Tang et al. | 1982 | [114] | Tang-8 | 160 | 2.5 | 960 | 433.2 |  | 200 | 32.22 |  | Cyl | 1426
Bradford (LCC_NM) | Tang et al. | 1982 | [114] | Tang-9 | 140 | 2.5 | 840 | 433.2 |  | 200 | 38.88 |  | Cyl | 1124
Bradford (LCC_NM) | Tang et al. | 1982 | [114] | Tang-10 | 140 | 3 | 840 | 426.3 |  | 200 | 33.06 |  | Cyl | 1208
Bradford (LCC_NM) | Tang et al. | 1982 | [114] | Tang-11 | 100 | 2.5 | 600 | 433.2 |  | 200 | 45.77 |  | Cyl | 750
Bradford (LCC_NM) | Tang et al. | 1982 | [114] | Tang-13 | 100 | 3 | 600 | 426.3 |  | 200 | 29.13 |  | Cyl | 723
Bradford (LCC_NM) | Tang et al. | 1982 | [114] | Tang-15 | 200 | 2 | 930 | 237.2 |  | 200 | 24.24 |  | Cyl | 1411
Bradford (LCC_NM) | Tang et al. | 1982 | [114] | Tang-16 | 210 | 2.5 | 1040 | 237.2 |  | 200 | 27.07 |  | Cyl | 1607
Bradford (LCC_NM) | Tang et al. | 1982 | [114] | Tang-17 | 210 | 3 | 1040 | 233.2 |  | 200 | 27.07 |  | Cyl | 1705
Bradford (LCC_NM) | Tang et al. | 1982 | [114] | Tang-18 | 180 | 3 | 860 | 233.2 |  | 200 | 24.24 |  | Cyl | 1352
Bradford (LCC_NM) | Tang et al. | 1982 | [114] | Tang-24 | 250 | 7 | 1480 | 243 |  | 200 | 46.57 |  | Cyl | 4116
Bradford (LCC_NM) | Tang et al. | 1982 | [114] | Tang-25 | 240 | 10 | 1440 | 269 |  | 200 | 49.8 |  | Cyl | 5135
Bradford (LCC_NM) | Tang et al. | 1982 | [114] | Tang-39 | 166 | 5 | 1040 | 288.1 |  | 200 | 54.33 |  | Cyl | 1862
Bradford (LCC_NM) | Tang et al. | 1982 | [114] | Tang-40 | 166 | 5 | 1040 | 288.1 |  | 200 | 43.89 |  | Cyl | 1764
Bradford (LCC_NM) | Tang et al. | 1982 | [114] | Tang-41 | 166 | 5 | 1040 | 288.1 |  | 200 | 26.73 |  | Cyl | 1372
Bradford (LCC_NM) | Tang et al. | 1982 | [114] | Tang-42 | 166 | 5 | 1040 | 288.1 |  | 200 | 29.72 |  | Cyl | 1495
Bradford (LCC_NM) | Tang et al. | 1982 | [114] | Tang-43 | 166 | 5 | 1040 | 288.1 |  | 200 | 23 |  | Cyl | 1392
Bradford (LCC_NM) | Tang et al. | 1982 | [114] | Tang-44 | 166 | 5 | 1040 | 288.1 |  | 200 | 44.11 |  | Cyl | 1695
Bradford (LCC_NM) | Tang et al. | 1982 | [114] | Tang-45 | 166 | 5 | 1040 | 288.1 |  | 200 | 55.65 |  | Cyl | 1852
Bradford (LCC_NM) | Tang et al. | 1982 | [114] | Tang-46 | 166 | 5 | 1040 | 288.1 |  | 200 | 37.75 |  | Cyl | 1627
Bradford (LCC_NM) | Tang et al. | 1982 | [114] | Tang-47 | 140 | 5.3 | 840 | 378.3 |  | 200 | 21.86 |  | Cyl | 1326
Bradford (LCC_NM) | Tang et al. | 1982 | [114] | Tang-48 | 140 | 5 | 840 | 378.3 |  | 200 | 30.58 |  | Cyl | 1379
Bradford (LCC_NM) | Tang et al. | 1982 | [114] | Tang-49 | 140 | 5 | 840 | 378.3 |  | 200 | 34.92 |  | Cyl | 1501
Bradford (LCC_NM) | Tang et al. | 1982 | [114] | Tang-50 | 140 | 5.3 | 840 | 378.3 |  | 200 | 51.5 |  | Cyl | 1664
Bradford (LCC_NM) | Tang et al. | 1982 | [114] | Tang-51 | 140 | 5 | 840 | 378.3 |  | 200 | 42.25 |  | Cyl | 1539
Bradford (LCC_NM) | Tang et al. | 1982 | [114] | Tang-53 | 92 | 3 | 460 | 260.7 |  | 200 | 20.71 |  | Cyl | 501
Bradford (LCC_NM) | Tang et al. | 1982 | [114] | Tang-54 | 92 | 3 | 920 | 260.7 |  | 200 | 20.71 |  | Cyl | 431
Bradford (LCC_NM) | Tang et al. | 1982 | [114] | Tang-55 | 92 | 3 | 1380 | 260.7 |  | 200 | 20.71 |  | Cyl | 409
Bradford (LCC_NM) | Tang et al. | 1982 | [114] | Tang-57 | 108 | 4.5 | 648 | 259.7 |  | 200 | 20.22 |  | Cyl | 665
Bradford (LCC_NM) | Tang et al. | 1982 | [114] | Tang-58 | 108 | 4.5 | 972 | 259.7 |  | 200 | 20.22 |  | Cyl | 666
Bradford (LCC_NM) | Tang et al. | 1982 | [114] | Tang-59 | 108 | 4.5 | 1296 | 259.7 |  | 200 | 20.22 |  | Cyl | 563
Bradford (LCC_NM) | Tang et al. | 1982 | [114] | Tang-60 | 108 | 4.5 | 1620 | 259.7 |  | 200 | 20.22 |  | Cyl | 524
Bradford (LCC_NM) | Tang et al. | 1982 | [114] | Tang-61 | 108 | 4.5 | 1994 | 259.7 |  | 200 | 20.22 |  | Cyl | 495
Bradford (LCC_NM) | Tang et al. | 1982 | [114] | Tang-63 | 108 | 4 | 540 | 327.1 |  | 200 | 39.23 |  | Cyl | 836
Bradford (LCC_NM) | Tang et al. | 1982 | [114] | Tang-64 | 108 | 4 | 756 | 337.6 |  | 200 | 35.33 |  | Cyl | 785
Bradford (LCC_NM) | Tang et al. | 1982 | [114] | Tang-65 | 108 | 4 | 972 | 337.6 |  | 200 | 33.54 |  | Cyl | 736
Bradford (LCC_NM) | Tang et al. | 1982 | [114] | Tang-66 | 108 | 4 | 1188 | 327.1 |  | 200 | 34.03 |  | Cyl | 686
Bradford (LCC_NM) | Tang et al. | 1982 | [114] | Tang-67 | 108 | 4 | 1404 | 332 |  | 200 | 33.15 |  | Cyl | 686
Bradford (LCC_NM) | Tang et al. | 1982 | [114] | Tang-68 | 108 | 4 | 1620 | 347.7 |  | 200 | 33.15 |  | Cyl | 672
Bradford (LCC_NM) | Tang et al. | 1982 | [114] | Tang-70 | 108 | 4.2 | 648 | 259.7 |  | 200 | 20.54 |  | Cyl | 722
Bradford (LCC_NM) | Tang et al. | 1982 | [114] | Tang-71 | 108 | 4.2 | 972 | 259.7 |  | 200 | 22.84 |  | Cyl | 640
Bradford (LCC_NM) | Tang et al. | 1982 | [114] | Tang-73 | 210 | 2.5 | 1040 | 237.2 |  | 200 | 27.07 |  | Cyl | 1607
Bradford (LCC_NM) | Tang et al. | 1982 | [114] | Tang-74 | 210 | 2.5 | 1670 | 237.2 |  | 200 | 26.56 |  | Cyl | 1323
Bradford (LCC_NM) | Matsui et al. | 1995 | [5] | 8-0 | 165.2 | 4.17 | 1322 | 358.7 |  | 200 | 40.9 |  | Cyl | 1445
Bradford (LCC_NM) | Matsui et al. | 1995 | [5] | 12-0 | 165.2 | 4.17 | 1982 | 358.7 |  | 200 | 40.9 |  | Cyl | 1305
Bradford (LCC_NM) | Matsui et al. | 1995 | [5] | 18-0 | 165.2 | 4.17 | 2974 | 358.7 |  | 200 | 40.9 |  | Cyl | 1180
Bradford (LCC_NM) | Matsui et al. | 1995 | [5] | 24-0 | 165.2 | 4.17 | 3965 | 358.7 |  | 200 | 40.9 |  | Cyl | 956
Bradford (LCC_NM) | Matsui et al. | 1995 | [5] | 30-0 | 165.2 | 4.17 | 4956 | 358.7 |  | 200 | 40.9 |  | Cyl | 800
Bradford (LCC_NM) | Ghannam et al. | 2004 | [31] | C11N | 165 | 4.7 | 2475 | 355 |  | 227 | 33.4 |  | Cube | 1058 | N=normalwt LW=lightwt H=no fill (Cube in Mark's database)
Bradford (LCC_NM) | Ghannam et al. | 2004 | [31] | C12N | 165 | 4.7 | 2476 | 355 |  | 227 | 33.4 |  | Cube | 1037 | N=normalwt LW=lightwt H=no fill (Cube in Mark's database)
Bradford (LCC_NM) | Ghannam et al. | 2004 | [31] | C13LW | 165 | 4.7 | 2477 | 355 |  | 227 | 10 |  | Cube | 800 | N=normalwt LW=lightwt H=no fill (Cube in Mark's database)
Bradford (LCC_NM) | Ghannam et al. | 2004 | [31] | C14LW | 165 | 4.7 | 2478 | 355 |  | 227 | 10 |  | Cube | 834 | N=normalwt LW=lightwt H=no fill (Cube in Mark's database)
Bradford (LCC_NM) | Ghannam et al. | 2004 | [31] | C16N | 110 | 1.9 | 2200 | 350 |  | 220 | 33.4 |  | Cube | 437 | N=normalwt LW=lightwt H=no fill (Cube in Mark's database)
Bradford (LCC_NM) | Ghannam et al. | 2004 | [31] | C17N | 110 | 1.9 | 2200 | 350 |  | 220 | 33.4 |  | Cube | 368 | N=normalwt LW=lightwt H=no fill (Cube in Mark's database)
Bradford (LCC_NM) | Ghannam et al. | 2004 | [31] | C18N | 110 | 1.9 | 2200 | 350 |  | 220 | 33.4 |  | Cube | 355 | N=normalwt LW=lightwt H=no fill (Cube in Mark's database)
Bradford (LCC_NM) | Ghannam et al. | 2004 | [31] | C19N | 110 | 1.9 | 2200 | 350 |  | 220 | 33.4 |  | Cube | 374 | N=normalwt LW=lightwt H=no fill (Cube in Mark's database)
Bradford (LCC_NM) | Ghannam et al. | 2004 | [31] | C22LW | 110 | 1.9 | 2200 | 350 |  | 220 | 10 |  | Cube | 269 | N=normalwt LW=lightwt H=no fill (Cube in Mark's database)
Bradford (LCC_NM) | Ghannam et al. | 2004 | [31] | C23LW | 110 | 1.9 | 2200 | 350 |  | 220 | 10 |  | Cube | 252 | N=normalwt LW=lightwt H=no fill (Cube in Mark's database)
Bradford (LCC_NM) | Ghannam et al. | 2004 | [31] | C24LW | 110 | 1.9 | 2200 | 350 |  | 220 | 10 |  | Cube | 211 | N=normalwt LW=lightwt H=no fill (Cube in Mark's database)
Bradford (LCC_NM) | Ghannam et al. | 2004 | [31] | C25LW | 110 | 1.9 | 2200 | 350 |  | 220 | 10 |  | Cube | 219 | N=normalwt LW=lightwt H=no fill (Cube in Mark's database)
Bradford (LCC_NM) | Zhong & Wang | 1978 | [115] | 69* | 108 | 4 | 540 | 332.02 |  | 200 | 40.4 |  | Cyl | 835.9 | *from Ma
Bradford (LCC_NM) | Zhong & Wang | 1978 | [115] | 8* | 108 | 4.5 | 445 | 409.64 |  | 200 | 28.6 |  | Cyl | 970.2 | *from Ma
Bradford (LCC_NM) | Zhong & Wang | 1978 | [115] | 9* | 108 | 4.5 | 485 | 409.64 |  | 200 | 28.6 |  | Cyl | 1205.4 | *from Ma
Bradford (LCC_NM) | Zhong & Wang | 1978 | [115] | 17* | 140 | 5 | 840 | 378.28 |  | 200 | 45.1 |  | Cyl | 1667 | *from Ma
Bradford (LCC_NM) | Zhong & Wang | 1978 | [115] | 23* | 108 | 4.5 | 970 | 259.7 |  | 200 | 32.2 |  | Cyl | 740.9 | *from Ma
Bradford (LCC_NM) | Zhong & Wang | 1978 | [115] | 24* | 220 | 10 | 2400 | 224.22 |  | 200 | 36.6 |  | Cyl | 1729.3 | *from Ma
Bradford (LCC_NM) | Zhong & Wang | 1978 | [115] | 25* | 240 | 12 | 2400 | 191.79 |  | 200 | 54.5 |  | Cyl | 3900.4 | *from Ma
Bradford (LCC_NM) | Zhong & Wang | 1978 | [115] | 26* | 152 | 7 | 912 | 283.22 |  | 200 | 42.9 |  | Cyl | 1693.4 | *from Ma
Bradford (LCC_NM) | Zhong & Wang | 1978 | [115] | 27* | 140 | 5.5 | 840 | 333.2 |  | 200 | 42.9 |  | Cyl | 1379.8 | *from Ma
Bradford (LCC_NM) | Zhong & Wang | 1978 | [115] | 30* | 164 | 6 | 1700 | 356.82 |  | 200 | 31.5 |  | Cyl | 1633.7 | *from Ma
Bradford (LCC_NM) | Zhong & Wang | 1978 | [115] | 31* | 95 | 3.5 | 860 | 348.88 |  | 200 | 26.2 |  | Cyl | 665.4 | *from Ma
Bradford (LCC_NM) | Zhong & Wang | 1978 | [115] | 32* | 95 | 3.5 | 1420 | 348.88 |  | 200 | 26.2 |  | Cyl | 582.1 | *from Ma
Bradford (LCC_NM) | Zhong & Wang | 1978 | [115] | 33* | 121 | 4 | 1050 | 311.15 |  | 200 | 22.2 |  | Cyl | 702.7 | *from Ma
Bradford (LCC_NM) | Zhong & Wang | 1978 | [115] | 34* | 121 | 4 | 1050 | 317.03 |  | 200 | 26.5 |  | Cyl | 851.6 | *from Ma
Bradford (LCC_NM) | Zhong & Wang | 1978 | [115] | 35* | 121 | 6 | 1050 | 349.37 |  | 200 | 22.2 |  | Cyl | 1007.4 | *from Ma
Bradford (LCC_NM) | Zhong & Wang | 1978 | [115] | 36* | 121 | 6 | 1050 | 325.85 |  | 200 | 26.5 |  | Cyl | 1088.8 | *from Ma
Bradford (LCC_NM) | Zhong & Wang | 1978 | [115] | 37* | 216 | 6 | 2220 | 391.02 |  | 200 | 24.1 |  | Cyl | 2440.2 | *from Ma
Bradford (LCC_NM) | Zhong & Wang | 1978 | [115] | 38* | 216 | 6 | 2220 | 379.26 |  | 200 | 31.4 |  | Cyl | 2865.5 | *from Ma
Bradford (LCC_NM) | Zhong & Wang | 1978 | [115] | 39* | 216 | 4 | 2220 | 289.39 |  | 200 | 24.1 |  | Cyl | 1868.9 | *from Ma
Bradford (LCC_NM) | Zhong & Wang | 1978 | [115] | 40* | 216 | 4 | 2220 | 287.14 |  | 200 | 31.4 |  | Cyl | 2261.8 | *from Ma
Bradford (LCC_NM) | Zhong & Wang | 1978 | [115] | 41* | 153 | 3.2 | 1679 | 413.56 |  | 200 | 21.8 |  | Cyl | 901.6 | *from Ma
Bradford (LCC_NM) | Zhong & Wang | 1978 | [115] | 42* | 101 | 3.4 | 1530 | 602.7 |  | 200 | 32.2 |  | Cyl | 802.6 | *from Ma
Bradford (LCC_NM) | Zhong & Wang | 1978 | [115] | 43* | 121 | 4.8 | 1048 | 449.82 |  | 200 | 33.9 |  | Cyl | 1146.6 | *from Ma
Bradford (LCC_NM) | Zhong & Wang | 1978 | [115] | 44* | 121 | 4.8 | 1048 | 449.82 |  | 200 | 29.1 |  | Cyl | 1078 | *from Ma
Bradford (LCC_NM) | Zhong & Wang | 1978 | [115] | 45* | 121 | 4.8 | 1048 | 449.82 |  | 200 | 25.6 |  | Cyl | 940.8 | *from Ma
Bradford (LCC_NM) | Zhong & Wang | 1978 | [115] | 49* | 318.5 | 6.9 | 4200 | 301.84 |  | 200 | 47 |  | Cyl | 5494.9 | *from Ma
Bradford (LCC_NM) | Zhong & Wang | 1978 | [115] | 50* | 500 | 11 | 5000 | 253.2 |  | 200 | 47 |  | Cyl | 12838 | *from Ma
Bradford (LCC_NM) | Zhong & Wang | 1978 | [115] | 51* | 500 | 11 | 5000 | 235.2 |  | 200 | 43.7 |  | Cyl | 11838.4 | *from Ma
Bradford (LCC_NM) | Zhong & Wang | 1978 | [115] | 56* | 210 | 2.5 | 1670 | 235.2 |  | 200 | 27.7 |  | Cyl | 1323 | *from Ma
Bradford (LCC_NM) | Zhong & Wang | 1978 | [115] | 70* | 108 | 4 | 756 | 337.61 |  | 200 | 36.3 |  | Cyl | 785 | *from Ma
Bradford (LCC_NM) | Zhong & Wang | 1978 | [115] | 71* | 108 | 4 | 972 | 337.61 |  | 200 | 34.5 |  | Cyl | 737 | *from Ma
Bradford (LCC_NM) | Zhong & Wang | 1978 | [115] | 72* | 108 | 4 | 1404 | 332.02 |  | 200 | 34.1 |  | Cyl | 686 | *from Ma
Bradford (LCC_NM) | Zhong & Wang | 1978 | [115] | 73* | 108 | 4 | 1620 | 351.23 |  | 200 | 34.1 |  | Cyl | 637 | *from Ma
Bradford (LCC_NM) | Zhong & Wang | 1978 | [115] | 74* | 140 | 5 | 840 | 378.28 |  | 200 | 23.1 |  | Cyl | 1283.8 | *from Ma
Bradford (LCC_NM) | Zhong & Wang | 1978 | [115] | 75* | 140 | 5 | 840 | 378.28 |  | 200 | 31.6 |  | Cyl | 1391.6 | *from Ma
Bradford (LCC_NM) | Zhong & Wang | 1978 | [115] | 76* | 140 | 5 | 840 | 378.28 |  | 200 | 45.1 |  | Cyl | 1685.6 | *from Ma
Bradford (LCC_NM) | Zhong & Wang | 1978 | [115] | 77* | 140 | 5 | 840 | 178.28 |  | 200 | 51 |  | Cyl | 1705.2 | *from Ma
Bradford (LCC_NM) | Zhong & Wang | 1978 | [115] | 84* | 100 | 2.5 | 600 | 244.02 |  | 200 | 43.4 |  | Cyl | 686 | *from Ma
Bradford (LCC_NM) | Zhong & Wang | 1978 | [115] | 85* | 100 | 2 | 900 | 236.18 |  | 200 | 43.4 |  | Cyl | 587 | *from Ma
Bradford (LCC_NM) | Zhong & Wang | 1978 | [115] | 86* | 100 | 2 | 600 | 236.18 |  | 200 | 36.7 |  | Cyl | 558.6 | *from Ma
Bradford (LCC_NM) | Zhong & Wang | 1978 | [115] | 89* | 100 | 2 | 600 | 236.18 |  | 200 | 36.7 |  | Cyl | 512.5 | *from Ma
Bradford (LCC_NM) | Zhong & Wang | 1978 | [115] | 90* | 100 | 4.5 | 1080 | 259.7 |  | 200 | 28.1 |  | Cyl | 743.8 | *from Ma
Bradford (LCC_NM) | Zhong & Wang | 1978 | [115] | 91* | 106 | 3.5 | 1080 | 259.7 |  | 200 | 28.1 |  | Cyl | 559.6 | *from Ma
Bradford (LCC_NM) | Zhong & Wang | 1978 | [115] | 92* | 104 | 2.5 | 1080 | 259.7 |  | 200 | 28.1 |  | Cyl | 433.2 | *from Ma
Bradford (LCC_NM) | Zhong & Wang | 1978 | [115] | 101* | 108 | 4 | 1188 | 327.12 |  | 200 | 35 |  | Cyl | 686 | *from Ma
Bradford (LCC_NM) | Gu et al. | 1993 | [117] | D-0-1 | 169 | 7.5 | 690 | 360 |  | 200 | 70.8 |  | Cyl | 3080 | *from Ma
Bradford (LCC_NM) | Gu et al. | 1993 | [117] | D-0-2 | 169 | 7.5 | 690 | 360 |  | 200 | 70.8 |  | Cyl | 4190 | *from Ma
Bradford (LCC_NM) | Gu et al. | 1993 | [117] | L-0 | 169 | 7.5 | 1768 | 360 |  | 200 | 70.8 |  | Cyl | 2870 | *from Ma
Bradford (LCC_NM) | Gopal & Manoharan | 2003 | [78] | A7 | 76 | 2 | 1555 | 275 |  | 205 | 41.6 |  | Cyl | 355 | (from long with M)
Bradford (LCC_NM) | Gopal & Manoharan | 2003 | [78] | B7 | 76 | 2 | 1556 | 275 |  | 205 | 41.6 |  | Cyl | 330 | (from long with M)
Bradford (LCC_NM) | Baochun et al. | 2003 | [32] | A1 | 219 | 6 | 1000 | 325 |  | 196 | 58 |  | Cyl | 2989 | (from long with M)
Bradford (LCC_NM) | Baochun et al. | 2003 | [32] | B2 | 219 | 4 | 1000 | 325 |  | 196 | 47.6 |  | Cyl | 1931 | (from long with M)
Bradford (LCC_NM) | Baochun et al. | 2003 | [32] | C1 | 219 | 4 | 1000 | 325 |  | 196 | 52.3 |  | Cyl | 1980 | (from long with M)
Bradford (LCC_NM) | Bai & Li | 2006 | Goodle data | GZJ1-1 | 219 | 7 | 990 | 273 |  | 200 | 38.2 |  | Cyl | 3278
Bradford (LCC_NM) | Bai & Li | 2006 | Goodle data | GZJ1-2 | 219 | 7 | 990 | 273 |  | 200 | 38.2 |  | Cyl | 3278
Bradford (LCC_NM) | Bai & Li | 2006 | Goodle data | GZJ1-3 | 219 | 7 | 990 | 273 |  | 200 | 38.2 |  | Cyl | 3278
Bradford (LCC_NM) | Bai & Li | 2006 | Goodle data | GZJ2-1 | 219 | 7 | 1200 | 273 |  | 200 | 38.2 |  | Cyl | 3200
Bradford (LCC_NM) | Bai & Li | 2006 | Goodle data | GZJ2-2 | 219 | 7 | 1200 | 273 |  | 200 | 38.2 |  | Cyl | 3200
Bradford (LCC_NM) | Bai & Li | 2006 | Goodle data | GZJ2-3 | 219 | 7 | 1200 | 273 |  | 200 | 38.2 |  | Cyl | 3200
Bradford (LCC_NM) | Bai & Li | 2006 | Goodle data | GZJ3-1 | 219 | 7 | 1420 | 273 |  | 200 | 38.2 |  | Cyl | 3070
Bradford (LCC_NM) | Bai & Li | 2006 | Goodle data | GZJ3-2 | 219 | 7 | 1420 | 273 |  | 200 | 38.2 |  | Cyl | 3070
Bradford (LCC_NM) | Bai & Li | 2006 | Goodle data | GZJ3-3 | 219 | 7 | 1420 | 273 |  | 200 | 38.2 |  | Cyl | 3070
Bradford (LCC_NM) | Bai & Li | 2006 | Goodle data | GZJ4-1 | 219 | 7 | 1640 | 273 |  | 200 | 38.2 |  | Cyl | 2956
Bradford (LCC_NM) | Bai & Li | 2006 | Goodle data | GZJ4-2 | 219 | 7 | 1640 | 273 |  | 200 | 38.2 |  | Cyl | 2956
Bradford (LCC_NM) | Bai & Li | 2006 | Goodle data | GZJ4-3 | 219 | 7 | 1640 | 273 |  | 200 | 38.2 |  | Cyl | 2956
Bradford (LCC_NM) | Beck et al. | 2009 | [17] | 2 | 114.3 | 3.35 | 571.5 | 287.33 |  | 200 | 32.68 |  | Cyl | 739.5
Bradford (LCC_NM) | Beck et al. | 2009 | [17] | 3 | 114.3 | 3.35 | 800 | 287.33 |  | 200 | 32.68 |  | Cyl | 631.5
Bradford (LCC_NM) | Beck et al. | 2009 | [17] | 4 | 114.3 | 3.35 | 1143 | 287.33 |  | 200 | 32.68 |  | Cyl | 599.3
Bradford (LCC_NM) | Beck et al. | 2009 | [17] | 6 | 114.3 | 3.35 | 571.5 | 287.33 |  | 200 | 58.68 |  | Cyl | 902.9
Bradford (LCC_NM) | Beck et al. | 2009 | [17] | 7 | 114.3 | 3.35 | 800 | 287.33 |  | 200 | 58.68 |  | Cyl | 868.5
Bradford (LCC_NM) | Beck et al. | 2009 | [17] | 8 | 114.3 | 3.35 | 1143 | 287.33 |  | 200 | 58.68 |  | Cyl | 809.2
Bradford (LCC_NM) | Beck et al. | 2009 | [17] | 10 | 114.3 | 3.35 | 571.5 | 287.33 |  | 200 | 88.78 |  | Cyl | 1180.7
Bradford (LCC_NM) | Beck et al. | 2009 | [17] | 11 | 114.3 | 3.35 | 800 | 287.33 |  | 200 | 88.78 |  | Cyl | 1198.3
Bradford (LCC_NM) | Beck et al. | 2009 | [17] | 12 | 114.3 | 3.35 | 1143 | 287.33 |  | 200 | 88.78 |  | Cyl | 1111.6
Bradford (LCC_NM) | Beck et al. | 2009 | [17] | 14 | 114.3 | 3.35 | 571.5 | 287.33 |  | 200 | 105.45 |  | Cyl | 1407.1
Bradford (LCC_NM) | Beck et al. | 2009 | [17] | 15 | 114.3 | 3.35 | 800 | 287.33 |  | 200 | 105.45 |  | Cyl | 1375.8
Bradford (LCC_NM) | Beck et al. | 2009 | [17] | 16 | 114.3 | 3.35 | 1143 | 287.33 |  | 200 | 105.45 |  | Cyl | 1319.9
Bradford (LCC_NM) | Beck et al. | 2009 | [17] | 18 | 114.3 | 6 | 571.5 | 342.95 |  | 200 | 32.68 |  | Cyl | 1016.6
Bradford (LCC_NM) | Beck et al. | 2009 | [17] | 19 | 114.3 | 6 | 800 | 342.95 |  | 200 | 32.68 |  | Cyl | 1057.1
Bradford (LCC_NM) | Beck et al. | 2009 | [17] | 20 | 114.3 | 6 | 1143 | 342.95 |  | 200 | 32.68 |  | Cyl | 872.2
Bradford (LCC_NM) | Beck et al. | 2009 | [17] | 22 | 114.3 | 6 | 571.5 | 342.95 |  | 200 | 58.68 |  | Cyl | 1263.2
Bradford (LCC_NM) | Beck et al. | 2009 | [17] | 23 | 114.3 | 6 | 800 | 342.95 |  | 200 | 58.68 |  | Cyl | 1190
Bradford (LCC_NM) | Beck et al. | 2009 | [17] | 24 | 114.3 | 6 | 1143 | 342.95 |  | 200 | 58.68 |  | Cyl | 1120.6
Bradford (LCC_NM) | Beck et al. | 2009 | [17] | 26 | 114.3 | 6 | 571.5 | 342.95 |  | 200 | 88.78 |  | Cyl | 1448.1
Bradford (LCC_NM) | Beck et al. | 2009 | [17] | 27 | 114.3 | 6 | 800 | 342.95 |  | 200 | 88.78 |  | Cyl | 1400.6
Bradford (LCC_NM) | Beck et al. | 2009 | [17] | 28 | 114.3 | 6 | 1143 | 342.95 |  | 200 | 88.78 |  | Cyl | 1442.4
Bradford (LCC_NM) | Beck et al. | 2009 | [17] | 30 | 114.3 | 6 | 571.5 | 342.95 |  | 200 | 105.45 |  | Cyl | 1607.4
Bradford (LCC_NM) | Beck et al. | 2009 | [17] | 31 | 114.3 | 6 | 800 | 342.95 |  | 200 | 105.45 |  | Cyl | 1622.5
Bradford (LCC_NM) | Beck et al. | 2009 | [17] | 32 | 114.3 | 6 | 1143 | 342.95 |  | 200 | 105.45 |  | Cyl | 1574.3
Bradford (LCC_NM) | Beck et al. | 2009 | [17] | 34 | 114.3 | 6 | 571.5 | 342.95 |  | 200 | 73.3 |  | Cyl | 1308.5
Bradford (LCC_NM) | Beck et al. | 2009 | [17] | 35 | 114.3 | 6 | 800 | 342.95 |  | 200 | 22.5 |  | Cyl | 925.9
Bradford (LCC_NM) | Beck et al. | 2009 | [17] | 36 | 114.3 | 6 | 1143 | 342.95 |  | 200 | 58.2 |  | Cyl | 1126.9
Bradford (LCC_NM) | Zeghiche | 2005 | [33] | 1 | 160.1 | 4.98 | 2000 | 280 |  | 200 | 40 |  | Cyl | 1261
Bradford (LCC_NM) | Zeghiche | 2005 | [33] | 2 | 160.2 | 4.96 | 2500 | 281 |  | 200 | 41 |  | Cyl | 1244
Bradford (LCC_NM) | Zeghiche | 2005 | [33] | 3 | 160.3 | 5 | 3000 | 270 |  | 200 | 43 |  | Cyl | 1236
Bradford (LCC_NM) | Zeghiche | 2005 | [33] | 4 | 160.2 | 4.97 | 3500 | 273 |  | 200 | 41 |  | Cyl | 1193
Bradford (LCC_NM) | Zeghiche | 2005 | [33] | 5 | 159.9 | 4.98 | 4000 | 281 |  | 200 | 45 |  | Cyl | 1091
Bradford (LCC_NM) | Zeghiche | 2005 | [33] | 6 | 159.8 | 5.01 | 2000 | 283 |  | 200 | 70 |  | Cyl | 1650
Bradford (LCC_NM) | Zeghiche | 2005 | [33] | 7 | 159.7 | 5.2 | 2500 | 281 |  | 200 | 71 |  | Cyl | 1562
Bradford (LCC_NM) | Zeghiche | 2005 | [33] | 8 | 159.8 | 5.1 | 3000 | 276 |  | 200 | 73 |  | Cyl | 1468
Bradford (LCC_NM) | Zeghiche | 2005 | [33] | 9 | 160.1 | 4.98 | 3500 | 276 |  | 200 | 74 |  | Cyl | 1326
Bradford (LCC_NM) | Zeghiche | 2005 | [33] | 10 | 160.2 | 5.02 | 4000 | 281 |  | 200 | 71 |  | Cyl | 1231
Bradford (LCC_NM) | Zeghiche | 2005 | [33] | 11 | 160.3 | 5.03 | 2000 | 281 |  | 200 | 99 |  | Cyl | 2000
Bradford (LCC_NM) | Zeghiche | 2005 | [33] | 12 | 159.8 | 5.01 | 2500 | 275 |  | 200 | 100 |  | Cyl | 1818
Bradford (LCC_NM) | Zeghiche | 2005 | [33] | 13 | 159.7 | 4.97 | 3000 | 275 |  | 200 | 101 |  | Cyl | 1636
Bradford (LCC_NM) | Zeghiche | 2005 | [33] | 14 | 159.6 | 4.98 | 3500 | 270 |  | 200 | 106 |  | Cyl | 1454
Bradford (LCC_NM) | Zeghiche | 2005 | [33] | 15 | 159.8 | 4.97 | 4000 | 270 |  | 200 | 102 |  | Cyl | 1333
Mark (CCFT_C+PBC) | Guiaux & Janss | 1970 | [63] | 1 | 218.25 | 6.05 | 4365 | 302.04482 |  |  | 39.3246665 |  | Cube 200 | 1716.164
Mark (CCFT_C+PBC) | Guiaux & Janss | 1970 | [63] | 2 | 218.25 | 6.45 | 3285 | 302.04482 |  |  | 42.168595 |  | Cube 200 | 2064.3
Mark (CCFT_C+PBC) | Guiaux & Janss | 1970 | [63] | 3 | 218.25 | 6.3 | 2204 | 302.04482 |  |  | 37.069137 |  | Cube 200 | 2412.436
Mark (CCFT_C+PBC) | Guiaux & Janss | 1970 | [63] | 4 | 218.25 | 6.5 | 943 | 302.04482 |  |  | 37.069137 |  | Cube 200 | 2755.669
Mark (CCFT_C+PBC) | Guiaux & Janss | 1970 | [63] | 5 | 218.5 | 6.375 | 941.5 | 302.04482 |  |  | 37.069137 |  | Cube 200 | 2745.862
Mark (CCFT_C+PBC) | Guiaux & Janss | 1970 | [63] | 6 | 219.25 | 6.05 | 941.5 | 302.04482 |  |  | 37.069137 |  | Cube 200 | 2804.702
Mark (CCFT_C+PBC) | Guiaux & Janss | 1970 | [63] | 8.1 | 95 | 3.8 | 4318 | 281.450855 |  |  | 39.3246665 |  | Cube 200 | 202.017
Mark (CCFT_C+PBC) | Guiaux & Janss | 1970 | [63] | 8.2 | 95.25 | 3.7 | 4320 | 281.450855 |  |  | 39.3246665 |  | Cube 200 | 154.9451
Mark (CCFT_C+PBC) | Guiaux & Janss | 1970 | [63] | 8.3 | 95.5 | 3.625 | 4320 | 281.450855 |  |  | 39.3246665 |  | Cube 200 | 140.2351
Mark (CCFT_C+PBC) | Guiaux & Janss | 1970 | [63] | 9.1 | 95.25 | 3.775 | 2844 | 281.450855 |  |  | 42.168595 |  | Cube 200 | 279.4895
Mark (CCFT_C+PBC) | Guiaux & Janss | 1970 | [63] | 9.2 | 95.25 | 3.7 | 2844 | 281.450855 |  |  | 42.168595 |  | Cube 200 | 281.4509
Mark (CCFT_C+PBC) | Guiaux & Janss | 1970 | [63] | 9.3 | 95.5 | 3.825 | 2844 | 281.450855 |  |  | 42.168595 |  | Cube 200 | 291.2575
Mark (CCFT_C+PBC) | Guiaux & Janss | 1970 | [63] | 10.1 | 95.5 | 3.725 | 1942.5 | 281.450855 |  |  | 37.069137 |  | Cube 200 | 362.8461
Mark (CCFT_C+PBC) | Guiaux & Janss | 1970 | [63] | 10.2 | 95.25 | 3.775 | 1942 | 281.450855 |  |  | 37.069137 |  | Cube 200 | 406.976
Mark (CCFT_C+PBC) | Guiaux & Janss | 1970 | [63] | 10.3 | 95.25 | 3.775 | 1943.25 | 281.450855 |  |  | 37.069137 |  | Cube 200 | 406.976
Mark (CCFT_C+PBC) | Guiaux & Janss | 1970 | [63] | 11.1 | 95.5 | 3.75 | 1469 | 281.450855 |  |  | 42.168595 |  | Cube 200 | 444.2412
Mark (CCFT_C+PBC) | Guiaux & Janss | 1970 | [63] | 11.2 | 95.25 | 3.725 | 1466.75 | 281.450855 |  |  | 42.168595 |  | Cube 200 | 441.2993
Mark (CCFT_C+PBC) | Guiaux & Janss | 1970 | [63] | 11.3 | 95 | 3.7 | 1468 | 281.450855 |  |  | 42.168595 |  | Cube 200 | 495.2358
Mark (CCFT_C+PBC) | Guiaux & Janss | 1970 | [63] | 12.1 | 95.5 | 3.7 | 997.5 | 281.450855 |  |  | 42.168595 |  | Cube 200 | 524.6558
Mark (CCFT_C+PBC) | Guiaux & Janss | 1970 | [63] | 12.2 | 95.25 | 3.55 | 992 | 281.450855 |  |  | 42.168595 |  | Cube 200 | 507.0038
Mark (CCFT_C+PBC) | Guiaux & Janss | 1970 | [63] | 12.3 | 95.25 | 3.675 | 995 | 281.450855 |  |  | 42.168595 |  | Cube 200 | 534.4624
Mark (CCFT_C+PBC) | Guiaux & Janss | 1970 | [63] | 13.1 | 95.25 | 3.725 | 504 | 281.450855 |  |  | 42.168595 |  | Cube 200 | 637.4323
Mark (CCFT_C+PBC) | Guiaux & Janss | 1970 | [63] | 13.2 | 95.5 | 3.75 | 503.75 | 281.450855 |  |  | 42.168595 |  | Cube 200 | 632.5289
Mark (CCFT_C+PBC) | Guiaux & Janss | 1970 | [63] | 13.3 | 95.5 | 3.725 | 505 | 281.450855 |  |  | 42.168595 |  | Cube 200 | 666.8522
Mark (CCFT_C+PBC) | Cai & Jiao | 1984 | [64] | G-21 | 273 | 8 | 1100 | 306.948145 |  |  | 34.715541 |  | Cube 200 | 5579.984
Mark (CCFT_C+PBC) | Cai & Jiao | 1984 | [64] | G-32 | 273 | 8 | 1100 | 306.948145 |  |  | 11.8660465 |  | Cube 200 | 4040.34
Mark (CCFT_C+PBC) | Cai & Jiao | 1984 | [64] | G-33 | 273 | 8 | 1100 | 306.948145 |  |  | 11.8660465 |  | Cube 200 | 3844.207
Mark (CCFT_C+PBC) | Cai & Jiao | 1984 | [64] | G-56 | 273 | 8 | 1100 | 306.948145 |  |  | 17.455837 |  | Cube 200 | 5197.525
Mark (CCFT_C+PBC) | Cai & Jiao | 1984 | [64] | G-57 | 273 | 8 | 1100 | 306.948145 |  |  | 17.455837 |  | Cube 200 | 5295.591
Mark (CCFT_C+PBC) | Cai & Jiao | 1984 | [64] | G-31 | 204 | 2 | 880 | 235.3596 |  |  | 12.160246 |  | Cube 200 | 1068.925
Mark (CCFT_C+PBC) | Cai & Jiao | 1984 | [64] | G-35 | 204 | 2 | 880 | 235.3596 |  |  | 12.160246 |  | Cube 200 | 1039.505
Mark (CCFT_C+PBC) | Cai & Jiao | 1984 | [64] | G-46 | 204 | 2 | 840 | 235.3596 |  |  | 33.4406765 |  | Cube 200 | 1294.478
Mark (CCFT_C+PBC) | Cai & Jiao | 1984 | [64] | G-50 | 204 | 2 | 840 | 235.3596 |  |  | 46.091255 |  | Cube 200 | 1637.711
Mark (CCFT_C+PBC) | Cai & Jiao | 1984 | [64] | G-51 | 204 | 2 | 840 | 235.3596 |  |  | 46.875787 |  | Cube 200 | 1691.647
Mark (CCFT_C+PBC) | Cai & Jiao | 1984 | [64] | G-38 | 96 | 5 | 410 | 410.898635 |  |  | 12.160246 |  | Cube 200 | 912.0185
Mark (CCFT_C+PBC) | Cai & Jiao | 1984 | [64] | G-39 | 96 | 5 | 450 | 410.898635 |  |  | 12.160246 |  | Cube 200 | 843.3719
Mark (CCFT_C+PBC) | Cai & Jiao | 1984 | [64] | G-44 | 96 | 5 | 450 | 410.898635 |  |  | 33.4406765 |  | Cube 200 | 1044.408
Mark (CCFT_C+PBC) | Cai & Jiao | 1984 | [64] | G-45 | 96 | 5 | 450 | 410.898635 |  |  | 33.4406765 |  | Cube 200 | 1166.991
Mark (CCFT_C+PBC) | Cai & Jiao | 1984 | [64] | G-48 | 96 | 5 | 400 | 410.898635 |  |  | 46.091255 |  | Cube 200 | 1176.798
Mark (CCFT_C+PBC) | Cai & Jiao | 1984 | [64] | G-49 | 96 | 5 | 400 | 410.898635 |  |  | 46.091255 |  | Cube 200 | 1171.895
Mark (CCFT_C+PBC) | Cai & Jiao | 1984 | [64] | G-58 | 96 | 5 | 400 | 410.898635 |  |  | 46.091255 |  | Cube 200 | 1073.828
Mark (CCFT_C+PBC) | Cai & Jiao | 1984 | [64] | G-59 | 96 | 5 | 405 | 410.898635 |  |  | 46.091255 |  | Cube 200 | 1122.861
Mark (CCFT_C+PBC) | Cai & Jiao | 1984 | [64] | G-36 | 121 | 12 | 500 | 294.1995 |  |  | 12.160246 |  | Cube 200 | 2417.339
Mark (CCFT_C+PBC) | Cai & Jiao | 1984 | [64] | G-37 | 121 | 12 | 500 | 294.1995 |  |  | 12.160246 |  | Cube 200 | 2373.209
Mark (CCFT_C+PBC) | Cai & Jiao | 1984 | [64] | G-42 | 121 | 12 | 500 | 294.1995 |  |  | 33.4406765 |  | Cube 200 | 2500.696
Mark (CCFT_C+PBC) | Cai & Jiao | 1984 | [64] | G-1 | 166 | 5 | 660 | 274.5862 |  |  | 31.38128 |  | Cube 200 | 1745.584
Mark (CCFT_C+PBC) | Cai & Jiao | 1984 | [64] | G-2 | 166 | 5 | 660 | 274.5862 |  |  | 31.38128 |  | Cube 200 | 1696.55
Mark (CCFT_C+PBC) | Cai & Jiao | 1984 | [64] | G-12 | 166 | 5 | 660 | 274.5862 |  |  | 34.715541 |  | Cube 200 | 1863.264
Mark (CCFT_C+PBC) | Cai & Jiao | 1984 | [64] | G-15 | 166 | 5 | 660 | 274.5862 |  |  | 34.715541 |  | Cube 200 | 1873.07
Mark (CCFT_C+PBC) | Cai & Jiao | 1984 | [64] | G-16 | 166 | 5 | 660 | 274.5862 |  |  | 34.715541 |  | Cube 200 | 1696.55
Mark (CCFT_C+PBC) | Cai & Jiao | 1984 | [64] | G-22 | 166 | 5 | 660 | 274.5862 |  |  | 34.715541 |  | Cube 200 | 1735.777
Mark (CCFT_C+PBC) | Cai & Jiao | 1984 | [64] | G-23 | 166 | 5 | 660 | 274.5862 |  |  | 34.715541 |  | Cube 200 | 2029.977
Mark (CCFT_C+PBC) | Cai & Jiao | 1984 | [64] | G-29 | 166 | 5 | 660 | 274.5862 |  |  | 34.715541 |  | Cube 200 | 2108.43
Mark (CCFT_C+PBC) | Cai & Jiao | 1984 | [64] | G-41 | 121 | 12 | 500 | 294.1995 |  |  | 11.8660465 |  | Cube 200 | 2333.983
Mark (CCFT_C+PBC) | Cai & Jiao | 1984 | [64] | G-43 | 121 | 12 | 500 | 294.1995 |  |  | 33.4406765 |  | Cube 200 | 2422.243
Mark (CCFT_C+PBC) | Cai & Jiao | 1984 | [64] | G-52 | 121 | 12 | 500 | 294.1995 |  |  | 46.875787 |  | Cube 200 | 2588.956
Mark (CCFT_C+PBC) | Cai & Jiao | 1984 | [64] | G-7 | 166 | 5 | 350 | 274.5862 |  |  | 34.715541 |  | Cube 200 | 1784.81
Mark (CCFT_C+PBC) | Cai & Jiao | 1984 | [64] | G-8 | 166 | 5 | 350 | 274.5862 |  |  | 34.715541 |  | Cube 200 | 2039.783
Mark (CCFT_C+PBC) | Cai & Jiao | 1984 | [64] | G-9 | 166 | 5 | 500 | 274.5862 |  |  | 34.715541 |  | Cube 200 | 2000.557
Mark (CCFT_C+PBC) | Cai & Jiao | 1984 | [64] | G-10 | 166 | 5 | 500 | 274.5862 |  |  | 34.715541 |  | Cube 200 | 2044.687
Mark (CCFT_C+PBC) | Cai & Jiao | 1984 | [64] | G-11 | 166 | 5 | 660 | 274.5862 |  |  | 34.715541 |  | Cube 200 | 1976.04
Mark (CCFT_C+PBC) | Cai & Jiao | 1984 | [64] | G-18 | 166 | 5 | 1100 | 274.5862 |  |  | 34.715541 |  | Cube 200 | 1985.847
Mark (CCFT_C+PBC) | Cai & Jiao | 1984 | [64] | G-64 | 320 | 7 | 260 | 250.069575 |  |  | 52.95591 |  | Cube 200 | 7913.967
Mark (CCFT_C+PBC) | Cai & Jiao | 1984 | [64] | G-65 | 320 | 7 | 440 | 250.069575 |  |  | 52.95591 |  | Cube 200 | 5903.603
Mark (CCFT_C+PBC) | Cai & Jiao | 1984 | [64] | G-66 | 320 | 7 | 520 | 250.069575 |  |  | 52.95591 |  | Cube 200 | 5893.797
Mark (CCFT_C+PBC) | Cai & Jiao | 1984 | [64] | G-67 | 320 | 7 | 520 | 250.069575 |  |  | 52.95591 |  | Cube 200 | 6384.129
Mark (CCFT_C+PBC) | Cai & Jiao | 1984 | [64] | G-60 | 121 | 12 | 200 | 294.1995 |  |  | 9.16921775 |  | Cube 200 | 2706.635
Mark (CCFT_C+PBC) | Cai & Jiao | 1984 | [64] | G-62 | 121 | 12 | 200 | 294.1995 |  |  | 15.69064 |  | Cube 200 | 2745.862
Mark (CCFT_C+PBC) | Cai & Jiao | 1984 | [64] | G-63 | 121 | 12 | 200 | 294.1995 |  |  | 15.69064 |  | Cube 200 | 2843.929
Mark (CCFT_C+PBC) | Cai & Gu | 1985 | [65] | C-1 | 108 | 4 | 324 | 339.113957 |  |  | 34.0290755 |  | Cube 200 | 1117.958
Mark (CCFT_C+PBC) | Cai & Gu | 1985 | [65] | C-2 | 108 | 4 | 324 | 339.113957 |  |  | 34.0290755 |  | Cube 200 | 1059.118
Mark (CCFT_C+PBC) | Cai & Gu | 1985 | [65] | C-3 | 108 | 4 | 324 | 339.113957 |  |  | 34.0290755 |  | Cube 200 | 1073.828
Mark (CCFT_C+PBC) | Cai & Gu | 1985 | [65] | C-4 | 108 | 4 | 648 | 339.113957 |  |  | 34.0290755 |  | Cube 200 | 825.7199
Mark (CCFT_C+PBC) | Cai & Gu | 1985 | [65] | C-5 | 108 | 4 | 648 | 339.113957 |  |  | 34.0290755 |  | Cube 200 | 828.6619
Mark (CCFT_C+PBC) | Cai & Gu | 1985 | [65] | C-6 | 108 | 4 | 864 | 339.113957 |  |  | 34.0290755 |  | Cube 200 | 766.88
Mark (CCFT_C+PBC) | Cai & Gu | 1985 | [65] | C-7 | 108 | 4 | 864 | 339.113957 |  |  | 34.0290755 |  | Cube 200 | 802.184
Mark (CCFT_C+PBC) | Cai & Gu | 1985 | [65] | C-8 | 108 | 4 | 864 | 339.113957 |  |  | 34.0290755 |  | Cube 200 | 869.8499
Mark (CCFT_C+PBC) | Cai & Gu | 1985 | [65] | C-9 | 108 | 4 | 1080 | 339.113957 |  |  | 34.0290755 |  | Cube 200 | 837.4879
Mark (CCFT_C+PBC) | Cai & Gu | 1985 | [65] | C-10 | 108 | 4 | 1080 | 339.113957 |  |  | 34.0290755 |  | Cube 200 | 783.5513
Mark (CCFT_C+PBC) | Cai & Gu | 1985 | [65] | C-11 | 108 | 4 | 1620 | 339.113957 |  |  | 34.0290755 |  | Cube 200 | 708.0401
Mark (CCFT_C+PBC) | Cai & Gu | 1985 | [65] | C-12 | 108 | 4 | 1620 | 339.113957 |  |  | 34.0290755 |  | Cube 200 | 647.2389
Mark (CCFT_C+PBC) | Cai & Gu | 1985 | [65] | C-13 | 108 | 4 | 1620 | 339.113957 |  |  | 34.0290755 |  | Cube 200 | 644.2969
Mark (CCFT_C+PBC) | Cai & Gu | 1985 | [65] | C-14 | 108 | 4 | 2160 | 339.113957 |  |  | 34.0290755 |  | Cube 200 | 672.7362
Mark (CCFT_C+PBC) | Cai & Gu | 1985 | [65] | C-15 | 108 | 4 | 2160 | 339.113957 |  |  | 34.0290755 |  | Cube 200 | 698.2335
Mark (CCFT_C+PBC) | Cai & Gu | 1985 | [65] | C-16 | 108 | 4 | 2160 | 339.113957 |  |  | 34.0290755 |  | Cube 200 | 676.6589
Mark (CCFT_C+PBC) | Cai & Gu | 1985 | [65] | C-17 | 108 | 4 | 2700 | 339.113957 |  |  | 34.0290755 |  | Cube 200 | 649.2002
Mark (CCFT_C+PBC) | Cai & Gu | 1985 | [65] | C-18 | 108 | 4 | 3240 | 339.113957 |  |  | 34.0290755 |  | Cube 200 | 559.9597
Mark (CCFT_C+PBC) | Cai & Gu | 1985 | [65] | C-19 | 108 | 4 | 3240 | 339.113957 |  |  | 34.0290755 |  | Cube 200 | 478.5645
Mark (CCFT_C+PBC) | Cai & Gu | 1985 | [65] | C-20 | 108 | 4 | 3240 | 339.113957 |  |  | 34.0290755 |  | Cube 200 | 601.1476
Mark (CCFT_C+PBC) | Cai & Gu | 1985 | [65] | C-21 | 108 | 4 | 4320 | 339.113957 |  |  | 34.0290755 |  | Cube 200 | 373.6334
Mark (CCFT_C+PBC) | Cai & Gu | 1985 | [65] | C-22 | 108 | 4 | 4320 | 339.113957 |  |  | 34.0290755 |  | Cube 200 | 343.2328
Mark (CCFT_C+PBC) | Cai & Gu | 1985 | [65] | C-23 | 108 | 4 | 4320 | 339.113957 |  |  | 34.0290755 |  | Cube 200 | 294.1995
Mark (CCFT_C+PBC) | Cai & Gu | 1985 | [65] | C-24 | 108 | 4 | 5400 | 339.113957 |  |  | 34.0290755 |  | Cube 200 | 225.553
Mark (CCFT_C+PBC) | Cai & Gu | 1985 | [65] | C-25 | 108 | 4 | 5400 | 339.113957 |  |  | 34.0290755 |  | Cube 200 | 210.843
Mark (CCFT_C+PBC) | Cai & Gu | 1985 | [65] | C-26 | 108 | 4 | 5400 | 339.113957 |  |  | 34.0290755 |  | Cube 200 | 212.8043
Mark (CCFT_C+PBC) | Sakino et al. | 1985 | [66] | S3LA | 101.8 | 2.94 | 200 | 319.69679 | 430.511935 |  | 17.9461695 |  |  | 627.6256
Mark (CCFT_C+PBC) | Sakino et al. | 1985 | [66] | S3HA | 101.8 | 2.94 | 200 | 319.69679 | 430.511935 |  | 37.3633365 |  |  | 659.9875
Mark (CCFT_C+PBC) | Sakino et al. | 1985 | [66] | S6LA | 101.8 | 5.7 | 200 | 304.986815 | 421.68595 |  | 17.9461695 |  |  | 953.2064
Mark (CCFT_C+PBC) | Sakino et al. | 1985 | [66] | S6HA | 101.8 | 5.7 | 200 | 304.986815 | 421.68595 |  | 37.3633365 |  |  | 970.8584
Mark (CCFT_C+PBC) | Sakino et al. | 1985 | [66] | SPLA-1 | 100 | 0.52 | 200 | 244.185585 | 350.097405 |  | 17.9461695 |  |  | 238.3016
Mark (CCFT_C+PBC) | Sakino et al. | 1985 | [66] | SPLA-2 | 100 | 0.52 | 200 | 244.185585 | 350.097405 |  | 17.9461695 |  |  | 242.2243
Mark (CCFT_C+PBC) | Sakino et al. | 1985 | [66] | SPLA-3 | 100 | 0.52 | 200 | 244.185585 | 350.097405 |  | 17.9461695 |  |  | 237.3209
Mark (CCFT_C+PBC) | Sakino et al. | 1985 | [66] | SPHA-4 | 100 | 0.52 | 200 | 244.185585 | 350.097405 |  | 37.3633365 |  |  | 389.324
Mark (CCFT_C+PBC) | Sakino et al. | 1985 | [66] | SPHA-5 | 100 | 0.52 | 200 | 244.185585 | 350.097405 |  | 37.3633365 |  |  | 394.2273
Mark (CCFT_C+PBC) | Sakino et al. | 1985 | [66] | SPHA-6 | 100 | 0.52 | 200 | 244.185585 | 350.097405 |  | 37.3633365 |  |  | 404.034
Mark (CCFT_C+PBC) | Lin | 1988 | [67] | D1 | 150 | 0.7 | 480 | 245.16625 |  |  | 22.555295 |  |  | 538.3851
Mark (CCFT_C+PBC) | Lin | 1988 | [67] | D2 | 150 | 0.7 | 800 | 245.16625 |  |  | 22.555295 |  |  | 513.8685
Mark (CCFT_C+PBC) | Lin | 1988 | [67] | D4 | 150 | 1.4 | 800 | 245.16625 |  |  | 22.555295 |  |  | 697.2528
Mark (CCFT_C+PBC) | Lin | 1988 | [67] | D6 | 150 | 2.1 | 800 | 245.16625 |  |  | 22.555295 |  |  | 787.474
Mark (CCFT_C+PBC) | Lin | 1988 | [67] | E1 | 150 | 0.7 | 480 | 245.16625 |  |  | 33.4406765 |  |  | 744.3247
Mark (CCFT_C+PBC) | Lin | 1988 | [67] | E6 | 150 | 2.1 | 800 | 245.16625 |  |  | 35.30394 |  |  | 1073.828
Mark (CCFT_C+PBC) | Luksha & Nesterovich | 1991 | [69] | SB-1 | 159 | 5.07 | 477 | 391.5 |  |  | 41.5 |  |  | 2230
Mark (CCFT_C+PBC) | Luksha & Nesterovich | 1991 | [69] | SB-2 | 630 | 7 | 1890 | 291.4 |  |  | 36 |  |  | 16650
Mark (CCFT_C+PBC) | Luksha & Nesterovich | 1991 | [69] | SB-6 | 630 | 7.61 | 1890 | 349.5 |  |  | 35 |  |  | 18000
Mark (CCFT_C+PBC) | Luksha & Nesterovich | 1991 | [69] | SB-7 | 630 | 8.44 | 1890 | 350 |  |  | 34.5 |  |  | 18600
Mark (CCFT_C+PBC) | Luksha & Nesterovich | 1991 | [69] | SB-3 | 630 | 10.21 | 1890 | 323.3 |  |  | 38.4 |  |  | 20500
Mark (CCFT_C+PBC) | Luksha & Nesterovich | 1991 | [69] | SB-4 | 630 | 11.6 | 1890 | 347.2 |  |  | 46 |  |  | 24400
Mark (CCFT_C+PBC) | Luksha & Nesterovich | 1991 | [69] | SB-8 | 720 | 8.3 | 2160 | 312 |  |  | 15 |  |  | 15000
Mark (CCFT_C+PBC) | Luksha & Nesterovich | 1991 | [69] | SB-5 | 820 | 8.93 | 2460 | 331 |  |  | 45 |  |  | 33600
Mark (CCFT_C+PBC) | Luksha & Nesterovich | 1991 | [69] | SB-9 | 1020 | 9.64 | 3060 | 336 |  |  | 16.9 |  |  | 30000
Mark (CCFT_C+PBC) | Luksha & Nesterovich | 1991 | [69] | SB-10 | 1020 | 13.25 | 3060 | 368.7 |  |  | 28.9 |  |  | 46000
Mark (CCFT_C+PBC) | Masuo et al. | 1991 | [70] | 1A2 | 190.7 | 6 | 1150 | 505.042475 | 604.08964 |  | 55.897905 |  | Cyl | 3062.617 | Light weight Concrete
Mark (CCFT_C+PBC) | Masuo et al. | 1991 | [70] | 1A4 | 190.7 | 6 | 2300 | 505.042475 | 604.08964 |  | 55.897905 |  | Cyl | 2611.511 | Light weight Concrete
Mark (CCFT_C+PBC) | Masuo et al. | 1991 | [70] | 1A6 | 190.7 | 6 | 3450 | 505.042475 | 604.08964 |  | 55.897905 |  | Cyl | 2059.397 | Light weight Concrete
Mark (CCFT_C+PBC) | Masuo et al. | 1991 | [70] | 1G2 | 190.7 | 6 | 1150 | 505.042475 | 604.08964 |  | 48.3467845 |  | Cyl | 3147.935
Mark (CCFT_C+PBC) | Masuo et al. | 1991 | [70] | 1G6 | 190.7 | 6 | 3450 | 505.042475 | 604.08964 |  | 48.3467845 |  | Cyl | 2132.946
Mark (CCFT_C+PBC) | Masuo et al. | 1991 | [70] | 2A2 | 267.4 | 7 | 1600 | 460.91255 | 593.302325 |  | 55.897905 |  | Cyl | 5180.853 | Light weight Concrete
Mark (CCFT_C+PBC) | Masuo et al. | 1991 | [70] | 2A4 | 267.4 | 7 | 3200 | 460.91255 | 593.302325 |  | 55.897905 |  | Cyl | 4533.614 | Light weight Concrete
Mark (CCFT_C+PBC) | Masuo et al. | 1991 | [70] | 2A6 | 267.4 | 7 | 4800 | 460.91255 | 593.302325 |  | 55.897905 |  | Cyl | 3625.519 | Light weight Concrete
Mark (CCFT_C+PBC) | Masuo et al. | 1991 | [70] | 2G2 | 267.4 | 7 | 1600 | 460.91255 | 593.302325 |  | 48.3467845 |  | Cyl | 5187.718
Mark (CCFT_C+PBC) | Masuo et al. | 1991 | [70] | 2G6 | 267.4 | 7 | 4800 | 460.91255 | 593.302325 |  | 48.3467845 |  | Cyl | 3903.047
Mark (CCFT_C+PBC) | Bergmann | 1994 | [52] | RU11 | 323.9 | 5.6 | 1000 | 443.9 |  |  | 92.3 |  | Cyl | 11481
Mark (CCFT_C+PBC) | Bergmann | 1994 | [52] | RU14 | 323.9 | 5.6 | 4000 | 478 |  |  | 92.3 |  | Cyl | 10401
Mark (CCFT_C+PBC) | Kenny et al. | 1994 | [71] | 1 | 139.7 | 9.2202 | 914.4 | 681.9155 |  |  | 38.40515 |  |  | 3047.031796
Mark (CCFT_C+PBC) | Kenny et al. | 1994 | [71] | 2 | 139.7 | 9.2202 | 914.4 | 681.9155 |  |  | 38.40515 |  |  | 2597.761
Mark (CCFT_C+PBC) | Kenny et al. | 1994 | [71] | 3 | 139.7 | 9.2202 | 3048 | 681.9155 |  |  | 38.40515 |  |  | 2001.69972
Mark (CCFT_C+PBC) | Kenny et al. | 1994 | [71] | 4 | 177.8 | 12.7508 | 914.4 | 593.6595 |  |  | 38.40515 |  |  | 5253.35
Mark (CCFT_C+PBC) | Kenny et al. | 1994 | [71] | 5 | 177.8 | 12.7508 | 914.4 | 593.6595 |  |  | 38.40515 |  |  | 5524.691
Mark (CCFT_C+PBC) | Kenny et al. | 1994 | [71] | 6 | 177.8 | 12.7508 | 3048 | 593.6595 |  |  | 38.40515 |  |  | 4310.327
Mark (CCFT_C+PBC) | Matsui & Tsuda | 1996 | [72] | C4-0 | 165.2 | 4.5 | 661 | 413.84063 | 493.274495 |  | 40.8937305 |  |  | 1562.199
Mark (CCFT_C+PBC) | Matsui & Tsuda | 1996 | [72] | C8-0 | 165.2 | 4.5 | 1322 | 413.84063 | 493.274495 |  | 40.8937305 |  |  | 1412.158
Mark (CCFT_C+PBC) | Matsui & Tsuda | 1996 | [72] | C12-0 | 165.2 | 4.5 | 1982 | 413.84063 | 493.274495 |  | 40.8937305 |  |  | 1371.95
Mark (CCFT_C+PBC) | Matsui & Tsuda | 1996 | [72] | C18-0 | 165.2 | 4.5 | 2974 | 413.84063 | 493.274495 |  | 40.8937305 |  |  | 1147.378
Mark (CCFT_C+PBC) | Matsui & Tsuda | 1996 | [72] | C24-0 | 165.2 | 4.5 | 3965 | 413.84063 | 493.274495 |  | 40.8937305 |  |  | 1018.911
Mark (CCFT_C+PBC) | Matsui & Tsuda | 1996 | [72] | C30-0 | 165.2 | 4.5 | 4956 | 413.84063 | 493.274495 |  | 40.8937305 |  |  | 781.59
Mark (CCFT_C+PBC) | O'Shea & Bridge | 1997a | [9] | R12CF1 | 190 | 1.11 | 662 | 203.1 | 299 | 662 | 110.3 |  | Cyl | 3030
Mark (CCFT_C+PBC) | O'Shea & Bridge | 1997a | [9] | R12CF2 | 190 | 1.11 | 656 | 203.1 | 299 | 656 | 110.3 |  | Cyl | 2940
Mark (CCFT_C+PBC) | O'Shea & Bridge | 1997a | [9] | R12CF3 | 190 | 1.11 | 662 | 203.1 | 299 | 662 | 110.3 |  | Cyl | 3140
Mark (CCFT_C+PBC) | O'Shea & Bridge | 1997a | [9] | R12CF4 | 190 | 1.11 | 662 | 203.1 | 299 | 662 | 94.7 |  | Cyl | 2462
Mark (CCFT_C+PBC) | O'Shea & Bridge | 1997a | [9] | R12CF5 | 190 | 1.11 | 664 | 203.1 | 299 | 664 | 110.3 |  | Cyl | 3055
Mark (CCFT_C+PBC) | O'Shea & Bridge | 1997a | [9] | R12CF7 | 190 | 1.11 | 660 | 203.1 | 299 | 660 | 110.3 |  | Cyl | 3000
Mark (CCFT_C+PBC) | Schneider | 1998 | [53] | C1 | 140.8 | 3 | 635 | 285 |  |  | 28.18 |  | Cyl | 881
Mark (CCFT_C+PBC) | Schneider | 1998 | [53] | C2 | 141.4 | 6.5 | 635 | 313 |  |  | 23.805 |  | Cyl | 1825
Mark (CCFT_C+PBC) | Schneider | 1998 | [53] | C3 | 140 | 6.68 | 635 | 537 |  |  | 28.18 |  | Cyl | 2715
Mark (CCFT_C+PBC) | Kilpatrick & Rangan | 1999 | [73] | SC-38 | 101.5 | 2.4 | 2175 | 410 | 475 |  | 58 |  |  | 523
Mark (CCFT_C+PBC) | O'Shea & Bridge | 2000 | [75] | S30CS50B | 165 | 2.82 | 580.5 | 363.3 | 466.9 |  | 48.3 |  | Cyl | 1662
Mark (CCFT_C+PBC) | O'Shea & Bridge | 2000 | [75] | S20CS50A | 190 | 1.94 | 663.5 | 256.4 | 369 |  | 41 |  | Cyl | 1678
Mark (CCFT_C+PBC) | O'Shea & Bridge | 2000 | [75] | S16CS50B | 190 | 1.52 | 664.5 | 306.1 | 381.2 |  | 48.3 |  | Cyl | 1695
Mark (CCFT_C+PBC) | O'Shea & Bridge | 2000 | [75] | S12CS50A | 190 | 1.13 | 664.5 | 185.7 | 307.6 |  | 41 |  | Cyl | 1377
Mark (CCFT_C+PBC) | O'Shea & Bridge | 2000 | [75] | S10CS50A | 190 | 0.86 | 659 | 210.7 | 322.1 |  | 41 |  | Cyl | 1350
Mark (CCFT_C+PBC) | O'Shea & Bridge | 2000 | [75] | S30CS80A | 165 | 2.82 | 580.5 | 363.3 | 466.9 |  | 80.2 |  | Cyl | 2295
Mark (CCFT_C+PBC) | O'Shea & Bridge | 2000 | [75] | S20CS80B | 190 | 1.94 | 663.5 | 256.4 | 369 |  | 74.7 |  | Cyl | 2592
Mark (CCFT_C+PBC) | O'Shea & Bridge | 2000 | [75] | S16CS80A | 190 | 1.52 | 663.5 | 306.1 | 381.2 |  | 80.2 |  | Cyl | 2602
Mark (CCFT_C+PBC) | O'Shea & Bridge | 2000 | [75] | S12CS80A | 190 | 1.13 | 662.5 | 185.7 | 307.6 |  | 80.2 |  | Cyl | 2295
Mark (CCFT_C+PBC) | O'Shea & Bridge | 2000 | [75] | S10CS80B | 190 | 0.86 | 663.5 | 210.7 | 322.1 |  | 74.7 |  | Cyl | 2451
Mark (CCFT_C+PBC) | O'Shea & Bridge | 2000 | [75] | S30CS10A | 165 | 2.82 | 577.5 | 363.3 | 466.9 |  | 108 |  | Cyl | 2673
Mark (CCFT_C+PBC) | O'Shea & Bridge | 2000 | [75] | S20CS10A | 190 | 1.94 | 660 | 256.4 | 369 |  | 108 |  | Cyl | 3360
Mark (CCFT_C+PBC) | O'Shea & Bridge | 2000 | [75] | S16CS10A | 190 | 1.52 | 661.5 | 306.1 | 381.2 |  | 108 |  | Cyl | 3260
Mark (CCFT_C+PBC) | O'Shea & Bridge | 2000 | [75] | S12CS10A | 190 | 1.13 | 660 | 185.7 | 307.6 |  | 108 |  | Cyl | 3058
Mark (CCFT_C+PBC) | O'Shea & Bridge | 2000 | [75] | S10CS10A | 190 | 0.86 | 662 | 210.7 | 322.1 |  | 108 |  | Cyl | 3070
Mark (CCFT_C+PBC) | Johansson & Gylltoft | 2002 | [76] | SFE | 159 | 4.8 | 650 | 433 | 568 |  | 64.5 |  | Cyl | 2150
Mark (CCFT_C+PBC) | Chen & Hikosaka | 2003 | [77] | A1 | 219 | 6 | 1000 | 325 | 390 |  | 58 |  |  | 2989
Mark (CCFT_C+PBC) | Chen & Hikosaka | 2003 | [77] | B1 | 219 | 4 | 1000 | 325 | 390 |  | 47.6 |  |  | 1930.6
Mark (CCFT_C+PBC) | Chen & Hikosaka | 2003 | [77] | C1 | 219 | 4 | 1000 | 325 | 390 |  | 52.3 |  |  | 1979.6
Mark (CCFT_C+PBC) | Han & Yao | 2003b | [16] | 1 | 133 | 4.5 | 1862 | 325 |  |  | 42.2 |  | Cube | 882
Mark (CCFT_C+PBC) | Han & Yao | 2003b | [16] | 2 | 133 | 4.5 | 1862 | 325 |  |  | 42.2 |  | Cube | 715
Mark (CCFT_C+PBC) | Han & Yao | 2003b | [16] | 3 | 133 | 4.5 | 2793 | 325 |  |  | 42.2 |  | Cube | 784
Mark (CCFT_C+PBC) | Han & Yao | 2003b | [16] | 4 | 133 | 4.5 | 465 | 325 |  |  | 42.2 |  | Cube | 800
Mark (CCFT_C+PBC) | Giakoumelis & Lam | 2004 | [79] | C3 | 114.43 | 3.98 | 300 | 343 |  |  | 31.4 |  | Cube | 948
Mark (CCFT_C+PBC) | Giakoumelis & Lam | 2004 | [79] | C4 | 114.57 | 3.99 | 300 | 343 |  |  | 93.6 |  | Cube | 1308
Mark (CCFT_C+PBC) | Giakoumelis & Lam | 2004 | [79] | C5 | 114.43 | 3.82 | 300 | 343 |  |  | 34.7 |  | Cube | 929
Mark (CCFT_C+PBC) | Giakoumelis & Lam | 2004 | [79] | C6 | 114.26 | 3.93 | 300 | 343 |  |  | 97.2 |  | Cube | 1359
Mark (CCFT_C+PBC) | Giakoumelis & Lam | 2004 | [79] | C7 | 114.88 | 4.91 | 300.5 | 365 |  |  | 34.7 |  | Cube | 1380
Mark (CCFT_C+PBC) | Giakoumelis & Lam | 2004 | [79] | C8 | 115.04 | 4.92 | 300 | 365 |  |  | 104.9 |  | Cube | 1787
Mark (CCFT_C+PBC) | Giakoumelis & Lam | 2004 | [79] | C9 | 115.02 | 5.02 | 300.5 | 365 |  |  | 57.6 |  | Cube | 1413
Mark (CCFT_C+PBC) | Giakoumelis & Lam | 2004 | [79] | C10 | 114.49 | 3.75 | 299.3 | 343 |  |  | 57.6 |  | Cube | 1038
Mark (CCFT_C+PBC) | Giakoumelis & Lam | 2004 | [79] | C11 | 114.29 | 3.75 | 300 | 343 |  |  | 57.6 |  | Cube | 1067
Mark (CCFT_C+PBC) | Giakoumelis & Lam | 2004 | [79] | C12 | 114.3 | 3.85 | 300 | 343 |  |  | 31.9 |  | Cube | 998
Mark (CCFT_C+PBC) | Giakoumelis & Lam | 2004 | [79] | C13 | 114.09 | 3.85 | 300.5 | 343 |  |  | 31.9 |  | Cube | 948
Mark (CCFT_C+PBC) | Giakoumelis & Lam | 2004 | [79] | C14 | 114.54 | 3.84 | 300 | 343 |  |  | 98.9 |  | Cube | 1359
Mark (CCFT_C+PBC) | Giakoumelis & Lam | 2004 | [79] | C15 | 114.37 | 3.85 | 299.5 | 343 |  |  | 98.9 |  | Cube | 1182
Mark (CCFT_C+PBC) | Sakino et al. | 2004 | [80] | CC4-A-2 | 149 | 2.96 | 447 | 308 | 340 |  | 25.4 |  | Cyl | 941
Mark (CCFT_C+PBC) | Sakino et al. | 2004 | [80] | CC4-A-4-1 | 149 | 2.96 | 447 | 308 | 340 |  | 40.5 |  | Cyl | 1064
Mark (CCFT_C+PBC) | Sakino et al. | 2004 | [80] | CC4-A-4-2 | 149 | 2.96 | 447 | 308 | 340 |  | 40.5 |  | Cyl | 1080
Mark (CCFT_C+PBC) | Sakino et al. | 2004 | [80] | CC4-A-8 | 149 | 2.96 | 447 | 308 | 340 |  | 77 |  | Cyl | 1781
Mark (CCFT_C+PBC) | Sakino et al. | 2004 | [80] | CC4-C-2 | 301 | 2.96 | 903 | 279 | 284 |  | 25.4 |  | Cyl | 2382
Mark (CCFT_C+PBC) | Sakino et al. | 2004 | [80] | CC4-C-4-1 | 300 | 2.96 | 900 | 279 | 284 |  | 41.1 |  | Cyl | 3277
Mark (CCFT_C+PBC) | Sakino et al. | 2004 | [80] | CC4-C-4-2 | 300 | 2.96 | 900 | 279 | 284 |  | 41.1 |  | Cyl | 3152
Mark (CCFT_C+PBC) | Sakino et al. | 2004 | [80] | CC4-C-8 | 301 | 2.96 | 903 | 279 | 284 |  | 80.3 |  | Cyl | 5540
Mark (CCFT_C+PBC) | Sakino et al. | 2004 | [80] | CC4-D-2 | 450 | 2.96 | 1350 | 279 | 284 |  | 25.4 |  | Cyl | 4415
Mark (CCFT_C+PBC) | Sakino et al. | 2004 | [80] | CC4-D-4-1 | 450 | 2.96 | 1350 | 279 | 284 |  | 41.1 |  | Cyl | 6870
Mark (CCFT_C+PBC) | Sakino et al. | 2004 | [80] | CC4-D-4-2 | 450 | 2.96 | 1350 | 279 | 284 |  | 41.1 |  | Cyl | 6985
Mark (CCFT_C+PBC) | Sakino et al. | 2004 | [80] | CC4-D-8 | 450 | 2.96 | 1350 | 279 | 284 |  | 85.1 |  | Cyl | 11665
Mark (CCFT_C+PBC) | Sakino et al. | 2004 | [80] | CC6-A-2 | 122 | 4.54 | 366 | 576 | 636 |  | 25.4 |  | Cyl | 1509
Mark (CCFT_C+PBC) | Sakino et al. | 2004 | [80] | CC6-A-4-1 | 122 | 4.54 | 366 | 576 | 636 |  | 40.5 |  | Cyl | 1657
Mark (CCFT_C+PBC) | Sakino et al. | 2004 | [80] | CC6-A-4-2 | 122 | 4.54 | 366 | 576 | 636 |  | 40.5 |  | Cyl | 1663
Mark (CCFT_C+PBC) | Sakino et al. | 2004 | [80] | CC6-A-8 | 122 | 4.54 | 366 | 576 | 636 |  | 77 |  | Cyl | 2100
Mark (CCFT_C+PBC) | Sakino et al. | 2004 | [80] | CC6-C-2 | 239 | 4.54 | 717 | 507 | 531 |  | 25.4 |  | Cyl | 3035
Mark (CCFT_C+PBC) | Sakino et al. | 2004 | [80] | CC6-C-4-1 | 238 | 4.54 | 714 | 507 | 531 |  | 40.5 |  | Cyl | 3583
Mark (CCFT_C+PBC) | Sakino et al. | 2004 | [80] | CC6-C-4-2 | 238 | 4.54 | 714 | 507 | 531 |  | 40.5 |  | Cyl | 3647
Mark (CCFT_C+PBC) | Sakino et al. | 2004 | [80] | CC6-C-8 | 238 | 4.54 | 714 | 507 | 531 |  | 77 |  | Cyl | 5578
Mark (CCFT_C+PBC) | Sakino et al. | 2004 | [80] | CC6-D-2 | 361 | 4.54 | 1083 | 525 | 548 |  | 25.4 |  | Cyl | 5633
Mark (CCFT_C+PBC) | Sakino et al. | 2004 | [80] | CC6-D-4-1 | 361 | 4.54 | 1083 | 525 | 548 |  | 41.1 |  | Cyl | 7260
Mark (CCFT_C+PBC) | Sakino et al. | 2004 | [80] | CC6-D-4-2 | 360 | 4.54 | 1080 | 525 | 548 |  | 41.1 |  | Cyl | 7045
Mark (CCFT_C+PBC) | Sakino et al. | 2004 | [80] | CC6-D-8 | 360 | 4.54 | 1080 | 525 | 548 |  | 85.1 |  | Cyl | 11505
Mark (CCFT_C+PBC) | Sakino et al. | 2004 | [80] | CC8-A-2 | 108 | 6.47 | 324 | 853 | 940 |  | 25.4 |  | Cyl | 2275
Mark (CCFT_C+PBC) | Sakino et al. | 2004 | [80] | CC8-A-4-1 | 109 | 6.47 | 327 | 853 | 940 |  | 40.5 |  | Cyl | 2446
Mark (CCFT_C+PBC) | Sakino et al. | 2004 | [80] | CC8-A-4-2 | 108 | 6.47 | 324 | 853 | 940 |  | 40.5 |  | Cyl | 2402
Mark (CCFT_C+PBC) | Sakino et al. | 2004 | [80] | CC8-A-8 | 108 | 6.47 | 324 | 853 | 940 |  | 77 |  | Cyl | 2713
Mark (CCFT_C+PBC) | Sakino et al. | 2004 | [80] | CC8-C-2 | 222 | 6.47 | 666 | 843 | 875 |  | 25.4 |  | Cyl | 4964
Mark (CCFT_C+PBC) | Sakino et al. | 2004 | [80] | CC8-C-4-1 | 222 | 6.47 | 666 | 843 | 875 |  | 40.5 |  | Cyl | 5638
Mark (CCFT_C+PBC) | Sakino et al. | 2004 | [80] | CC8-C-4-2 | 222 | 6.47 | 666 | 843 | 875 |  | 40.5 |  | Cyl | 5714
Mark (CCFT_C+PBC) | Sakino et al. | 2004 | [80] | CC8-C-8 | 222 | 6.47 | 666 | 843 | 875 |  | 77 |  | Cyl | 7304
Mark (CCFT_C+PBC) | Sakino et al. | 2004 | [80] | CC8-D-2 | 337 | 6.47 | 1011 | 823 | 863 |  | 25.4 |  | Cyl | 8475
Mark (CCFT_C+PBC) | Sakino et al. | 2004 | [80] | CC8-D-4-1 | 337 | 6.47 | 1011 | 823 | 863 |  | 41.1 |  | Cyl | 9668
Mark (CCFT_C+PBC) | Sakino et al. | 2004 | [80] | CC8-D-4-2 | 337 | 6.47 | 1011 | 823 | 863 |  | 41.1 |  | Cyl | 9835
Mark (CCFT_C+PBC) | Sakino et al. | 2004 | [80] | CC8-D-8 | 337 | 6.47 | 1011 | 823 | 863 |  | 85.1 |  | Cyl | 13776
Mark (CCFT_C+PBC) | Yu et al. | 2008 | [81] | C30-1 | 100 | 1.9 | 300 | 404 |  |  | 121.6 |  | Cube | 1125
Mark (CCFT_C+PBC) | Yu et al. | 2008 | [81] | C30-2 | 100 | 1.9 | 300 | 404 |  |  | 121.6 |  | Cube | 1085
Mark (CCFT_C+PBC) | Yu et al. | 2008 | [81] | C30-3 | 100 | 1.9 | 300 | 404 |  |  | 121.6 |  | Cube | 1100
Mark (CCFT_C+PBC) | Yu et al. | 2008 | [81] | C30-4 | 100 | 1.9 | 300 | 404 |  |  | 121.6 |  | Cube | 1170
Mark (CCFT_C+PBC) | Yu et al. | 2008 | [81] | C90-1 | 100 | 1.9 | 900 | 404 |  |  | 121.6 |  | Cube | 1065
Mark (CCFT_C+PBC) | Yu et al. | 2008 | [81] | C90-2 | 100 | 1.9 | 900 | 404 |  |  | 121.6 |  | Cube | 980
Mark (CCFT_C+PBC) | Yu et al. | 2008 | [81] | C150-1 | 100 | 1.9 | 1500 | 404 |  |  | 121.6 |  | Cube | 907
Mark (CCFT_C+PBC) | Yu et al. | 2008 | [81] | C150-2 | 100 | 1.9 | 1500 | 404 |  |  | 121.6 |  | Cube | 760
Mark (CCFT_C+PBC) | Yu et al. | 2008 | [81] | C300-1 | 100 | 1.9 | 3000 | 404 |  |  | 121.6 |  | Cube | 288
Mark (CCFT_C+PBC) | Yu et al. | 2008 | [81] | C300-2 | 100 | 1.9 | 3000 | 404 |  |  | 121.6 |  | Cube | 317.5
Mark (CCFT_C+PBC) | Lee et al. | 2011 | [82] | O49C36_30 | 360 | 6 | 1760 | 498 | 567 |  | 31.5 |  | Cyl | 6888
Mark (CCFT_C+PBC) | Lee et al. | 2011 | [82] | O57C30_30 | 300 | 12 | 1580 | 479 | 631 |  | 31.5 |  | Cyl | 9823
Mark (CCFT_C+PBC) | Dundu | 2012 | [85] | S1-1 | 114.85 | 3 | 1000 | 354.05 | 432.35 |  | 40.3 |  | Cyl | 806.4
Mark (CCFT_C+PBC) | Dundu | 2012 | [85] | S1-2 | 114.85 | 3 | 1500 | 354.05 | 432.35 |  | 40.3 |  | Cyl | 688.2
Mark (CCFT_C+PBC) | Dundu | 2012 | [85] | S1-3 | 114.85 | 3 | 2000 | 354.05 | 432.35 |  | 40.3 |  | Cyl | 632.2
Mark (CCFT_C+PBC) | Dundu | 2012 | [85] | S1-4 | 114.85 | 3 | 2500 | 354.05 | 432.35 |  | 40.3 |  | Cyl | 566.1
Mark (CCFT_C+PBC) | Dundu | 2012 | [85] | S1-5 | 127.3 | 3 | 1000 | 345.2 | 430.4 |  | 40.3 |  | Cyl | 912.1
Mark (CCFT_C+PBC) | Dundu | 2012 | [85] | S1-6 | 127.3 | 3 | 1500 | 345.2 | 430.4 |  | 40.3 |  | Cyl | 848.5
Mark (CCFT_C+PBC) | Dundu | 2012 | [85] | S1-7 | 127.3 | 3 | 2000 | 345.2 | 430.4 |  | 40.3 |  | Cyl | 715.8
Mark (CCFT_C+PBC) | Dundu | 2012 | [85] | S1-8 | 127.3 | 3 | 2500 | 345.2 | 430.4 |  | 40.3 |  | Cyl | 638.8
Mark (CCFT_C+PBC) | Dundu | 2012 | [85] | S1-9 | 139.2 | 3 | 1000 | 361.95 | 457.85 |  | 40.3 |  | Cyl | 1059.8
Mark (CCFT_C+PBC) | Dundu | 2012 | [85] | S1-10 | 139.2 | 3 | 1500 | 361.95 | 457.85 |  | 40.3 |  | Cyl | 941.9
Mark (CCFT_C+PBC) | Dundu | 2012 | [85] | S1-11 | 139.2 | 3 | 2000 | 361.95 | 457.85 |  | 40.3 |  | Cyl | 868.3
Mark (CCFT_C+PBC) | Dundu | 2012 | [85] | S1-12 | 139.2 | 3 | 2500 | 361.95 | 457.85 |  | 40.3 |  | Cyl | 750.7
Mark (CCFT_C+PBC) | Dundu | 2012 | [85] | S2-1 | 152.4 | 3 | 1000 | 488.2 | 549.6 |  | 30.9 |  | Cyl | 1463.3
Mark (CCFT_C+PBC) | Dundu | 2012 | [85] | S2-2 | 152.4 | 3 | 1500 | 488.2 | 549.6 |  | 30.9 |  | Cyl | 1209.1
Mark (CCFT_C+PBC) | Dundu | 2012 | [85] | S2-3 | 152.4 | 3 | 2000 | 488.2 | 549.6 |  | 30.9 |  | Cyl | 1167.3
Mark (CCFT_C+PBC) | Dundu | 2012 | [85] | S2-4 | 152.4 | 3 | 2500 | 394.3 | 480.2 |  | 30.9 |  | Cyl | 968.9
Mark (CCFT_C+PBC) | Dundu | 2012 | [85] | S2-5 | 165.1 | 3 | 1000 | 438.2 | 500.9 |  | 30.9 |  | Cyl | 1549.5
Mark (CCFT_C+PBC) | Dundu | 2012 | [85] | S2-6 | 165.1 | 3 | 1500 | 438.2 | 500.9 |  | 30.9 |  | Cyl | 1338
Mark (CCFT_C+PBC) | Dundu | 2012 | [85] | S2-7 | 165.1 | 3 | 2000 | 438.2 | 500.9 |  | 30.9 |  | Cyl | 1234.5
Mark (CCFT_C+PBC) | Dundu | 2012 | [85] | S2-8 | 165.1 | 3 | 2500 | 430.3 | 480.15 |  | 30.9 |  | Cyl | 1232
Mark (CCFT_C+PBC) | Dundu | 2012 | [85] | S2-9 | 193.7 | 3 | 1000 | 398.8 | 479.1 |  | 30.9 |  | Cyl | 1999.6
Mark (CCFT_C+PBC) | Dundu | 2012 | [85] | S2-10 | 193.7 | 3.5 | 1500 | 398.8 | 479.1 |  | 30.9 |  | Cyl | 1817.1
Mark (CCFT_C+PBC) | Dundu | 2012 | [85] | S2-11 | 193.7 | 3.5 | 2000 | 398.8 | 479.1 |  | 30.9 |  | Cyl | 1796.3
Mark (CCFT_C+PBC) | Dundu | 2012 | [85] | S2-12 | 193.7 | 3.5 | 2500 | 392.2 | 470.8 |  | 30.9 |  | Cyl | 1620.8
Mark (CCFT_C+PBC) | Yang & Han | 2012 | [86] | Ccfst-1 | 150 | 3 | 675 | 324.4 | 466.5 |  | 52.6 |  | Cube | 1462
Mark (CCFT_C+PBC) | Yang & Han | 2012 | [86] | Ccfst-2 | 150 | 3 | 900 | 324.4 | 466.5 |  | 52.6 |  | Cube | 1489
Mark (CCFT_C+PBC) | Chang et al. | 2013 | [87] | CST-16 | 111.64 | 1.9 | 400 | 261.3 |  |  | 47.8 |  | Cube | 666.6
Mark (CCFT_C+PBC) | Chang et al. | 2013 | [87] | CST-17 | 111.64 | 1.9 | 400 | 261.3 |  |  | 56.7 |  | Cube | 701.9
Mark (CCFT_C+PBC) | Chang et al. | 2013 | [87] | CST-18 | 113.64 | 3.64 | 400 | 259.6 |  |  | 56.7 |  | Cube | 1011
Mark (CCFT_C+PBC) | Guler et al. | 2013 | [88] | CF2.5-1 | 76.21 | 2.52 | 300 | 286 | 381 |  | 145 |  | Cyl | 752
Mark (CCFT_C+PBC) | Guler et al. | 2013 | [88] | CF2.5-2 | 76.12 | 2.51 | 300 | 286 | 381 |  | 145 |  | Cyl | 762
Mark (CCFT_C+PBC) | Guler et al. | 2013 | [88] | CF2.5-3 | 76.11 | 2.48 | 300 | 286 | 381 |  | 145 |  | Cyl | 774
Mark (CCFT_C+PBC) | Guler et al. | 2013 | [88] | CF3-1 | 76.19 | 2.99 | 300 | 278 | 374 |  | 145 |  | Cyl | 805
Mark (CCFT_C+PBC) | Guler et al. | 2013 | [88] | CF3-2 | 75.84 | 2.99 | 300 | 278 | 374 |  | 145 |  | Cyl | 796
Mark (CCFT_C+PBC) | Guler et al. | 2013 | [88] | CF3-3 | 75.97 | 2.98 | 300 | 278 | 374 |  | 145 |  | Cyl | 801
Mark (CCFT_C+PBC) | Guler et al. | 2013 | [88] | CF3.3-1 | 76.18 | 3.31 | 300 | 305 | 402 |  | 145 |  | Cyl | 841
Mark (CCFT_C+PBC) | Portoles et al. | 2013 | [89] | 1 | 159 | 6 | 2135 | 394 |  |  | 37.7 |  | Cyl | 1414
Mark (CCFT_C+PBC) | Portoles et al. | 2013 | [89] | 13 | 159 | 6 | 2135 | 457 |  |  | 120.1 |  | Cyl | 2792
Mark (CCFT_C+PBC) | Portoles et al. | 2013 | [89] | 14 | 159 | 6 | 2135 | 487 |  |  | 116 |  | Cyl | 2193
Mark (CCFT_C+PBC) | Ekmekyapar & AL-Eliwi | 2016 | [90] | 114.3-2.74-300-56 | 114.3 | 2.74 | 300 | 235 |  |  | 56.2 |  | Cyl | 901.81
Mark (CCFT_C+PBC) | Ekmekyapar & AL-Eliwi | 2016 | [90] | 114.3-2.74-300-66 | 114.3 | 2.74 | 300 | 235 |  |  | 66.75 |  | Cyl | 981.23
Mark (CCFT_C+PBC) | Ekmekyapar & AL-Eliwi | 2016 | [90] | 114.3-2.74-300-107 | 114.3 | 2.74 | 300 | 235 |  |  | 107.2 |  | Cyl | 1295.06
Mark (CCFT_C+PBC) | Ekmekyapar & AL-Eliwi | 2016 | [90] | 114.3-5.90-300-56 | 114.3 | 5.9 | 300 | 355 |  |  | 56.2 |  | Cyl | 1735.77
Mark (CCFT_C+PBC) | Ekmekyapar & AL-Eliwi | 2016 | [90] | 114.3-5.90-300-66 | 114.3 | 5.9 | 300 | 355 |  |  | 66.75 |  | Cyl | 1818.62
Mark (CCFT_C+PBC) | Ekmekyapar & AL-Eliwi | 2016 | [90] | 114.3-5.90-300-107 | 114.3 | 5.9 | 300 | 355 |  |  | 107.2 |  | Cyl | 1989.86
Mark (CCFT_C+PBC) | Ekmekyapar & AL-Eliwi | 2016 | [90] | 114.3-2.74-600-56 | 114.3 | 2.74 | 600 | 235 |  |  | 56.2 |  | Cyl | 947.75
Mark (CCFT_C+PBC) | Ekmekyapar & AL-Eliwi | 2016 | [90] | 114.3-2.74-600-66 | 114.3 | 2.74 | 600 | 235 |  |  | 66.75 |  | Cyl | 1031.92
Mark (CCFT_C+PBC) | Ekmekyapar & AL-Eliwi | 2016 | [90] | 114.3-2.74-600-107 | 114.3 | 2.74 | 600 | 235 |  |  | 107.2 |  | Cyl | 1296.61
Mark (CCFT_C+PBC) | Ekmekyapar & AL-Eliwi | 2016 | [90] | 114.3-5.90-600-56 | 114.3 | 5.9 | 600 | 355 |  |  | 56.2 |  | Cyl | 1723.19
Mark (CCFT_C+PBC) | Ekmekyapar & AL-Eliwi | 2016 | [90] | 114.3-5.90-600-66 | 114.3 | 5.9 | 600 | 355 |  |  | 66.75 |  | Cyl | 1810.94
Mark (CCFT_C+PBC) | Ekmekyapar & AL-Eliwi | 2016 | [90] | 114.3-5.90-600-107 | 114.3 | 5.9 | 600 | 355 |  |  | 107.2 |  | Cyl | 1968.06
Mark (CCFT_C+PBC) | Ekmekyapar & AL-Eliwi | 2016 | [90] | 114.3-2.74-900-56 | 114.3 | 2.74 | 900 | 235 |  |  | 56.2 |  | Cyl | 877.28
Mark (CCFT_C+PBC) | Ekmekyapar & AL-Eliwi | 2016 | [90] | 114.3-2.74-900-66 | 114.3 | 2.74 | 900 | 235 |  |  | 66.75 |  | Cyl | 983.51
Mark (CCFT_C+PBC) | Ekmekyapar & AL-Eliwi | 2016 | [90] | 114.3-2.74-900-107 | 114.3 | 2.74 | 900 | 235 |  |  | 107.2 |  | Cyl | 1233.24
Mark (CCFT_C+PBC) | Ekmekyapar & AL-Eliwi | 2016 | [90] | 114.3-5.90-900-56 | 114.3 | 5.9 | 900 | 355 |  |  | 56.2 |  | Cyl | 1592.48
Mark (CCFT_C+PBC) | Ekmekyapar & AL-Eliwi | 2016 | [90] | 114.3-5.90-900-66 | 114.3 | 5.9 | 900 | 355 |  |  | 66.75 |  | Cyl | 1713.34
Mark (CCFT_C+PBC) | Ekmekyapar & AL-Eliwi | 2016 | [90] | 114.3-5.90-300-107 | 114.3 | 5.9 | 900 | 355 |  |  | 107.2 |  | Cyl | 1907.29
| Prion and Boehme | 1994 | [133] | B1 | 152 | 1.7 | 900 | 270 |  |  | 73 |  | Cyl | 1550
| Prion and Boehme | 1994 | [133] | B3 | 152 | 1.7 | 900 | 270 |  |  | 73 |  | Cyl | 1458
| Prion and Boehme | 1994 | [133] | B5 | 152 | 1.7 | 500 | 270 |  |  | 73 |  | Cyl | 1548
| Prion and Boehme | 1994 | [133] | B7 | 152 | 1.7 | 500 | 270 |  |  | 73 |  | Cyl | 1448
| Prion and Boehme | 1994 | [133] | BP9 | 152 | 1.7 | 660 | 328 |  |  | 85 |  | Cyl | 1863
| Prion and Boehme | 1994 | [133] | BP10 | 152 | 1.7 | 660 | 328 |  |  | 85 |  | Cyl | 1895
| Xiong et al. | 2017 | [136] | C3 | 114.3 | 3.6 | 250 | 403 | 505 | 213 | 173.5 | 63 | Cyl 100 | 2422
| Xiong et al. | 2017 | [136] | C4 | 114.3 | 3.6 | 250 | 403 | 505 | 213 | 173.5 | 63 | Cyl 100 | 2340
| Xiong et al. | 2017 | [136] | C5 | 114.3 | 3.6 | 250 | 403 | 505 | 213 | 184.2 | 63 | Cyl 100 | 2497
| Xiong et al. | 2017 | [136] | C6 | 114.3 | 3.6 | 250 | 403 | 505 | 213 | 184.2 | 63 | Cyl 100 | 2314
| Xiong et al. | 2017 | [136] | C7 | 114.3 | 3.6 | 250 | 428 | 519 | 209 | 173.5 | 63 | Cyl 100 | 2610
| Xiong et al. | 2017 | [136] | C8 | 114.3 | 3.6 | 250 | 428 | 519 | 209 | 173.5 | 63 | Cyl 100 | 2633
| Xiong et al. | 2017 | [136] | C9 | 219.1 | 5 | 600 | 380 | 511 | 205 | 51.6 | 28 | Cyl 100 | 3118
| Xiong et al. | 2017 | [136] | C10 | 219.1 | 5 | 600 | 380 | 511 | 205 | 185.1 | 66 | Cyl 100 | 7837
| Xiong et al. | 2017 | [136] | C11 | 219.1 | 5 | 600 | 380 | 511 | 205 | 193.3 | 67 | Cyl 100 | 8664
| Xiong et al. | 2017 | [136] | C12 | 219.1 | 10 | 600 | 381 | 509 | 212 | 51.6 | 28 | Cyl 100 | 5241
| Xiong et al. | 2017 | [136] | C13 | 219.1 | 10 | 600 | 381 | 509 | 212 | 185.1 | 66 | Cyl 100 | 9085
| Xiong et al. | 2017 | [136] | C14 | 219.1 | 10 | 600 | 381 | 509 | 212 | 193.3 | 67 | Cyl 100 | 9187
| Xiong et al. | 2017 | [136] | C15 | 219.1 | 6.3 | 600 | 300 | 467 | 202 | 163 | 62 | Cyl 100 | 6915
| Xiong et al. | 2017 | [136] | C16 | 219.1 | 6.3 | 600 | 300 | 467 | 202 | 175.4 | 58 | Cyl 100 | 7407
| Xiong et al. | 2017 | [136] | C17 | 219.1 | 6.3 | 600 | 300 | 467 | 202 | 148.8 | 54 | Cyl 100 | 6838
| Xiong et al. | 2017 | [136] | C18 | 219.1 | 6.3 | 600 | 300 | 467 | 202 | 174.5 | 56 | Cyl 100 | 7569
| Xiong et al. | 2017 | [137] | CS-1 | 219.1 | 16 | 4195 | 374 | 551 | 202 | 186 |  | Cyl 100 | 6402 | Ec is calculated based on ACI equations
| Xiong et al. | 2017 | [137] | CS-4 | 273 | 10 | 4195 | 412 | 521 | 204 | 180 |  | Cyl 100 | 8648 | Ec is calculated based on ACI equations
| Ye et al. | 2016 | [139] | CFST-1 | 165 | 2.37 | 615 | 287.5 | 448.4 | 207.4 | 30.2 | 31.2 | Cube | 1008
| Ye et al. | 2017 | [139] | CFST-2 | 165 | 2.37 | 615 | 287.5 | 448.4 | 207.4 | 30.2 | 31.2 | Cube | 996
| Zhu et al. | 2016 | [141] | Z3 | 558.1 | 16.53 | 997.5 | 546 |  | 195.59 | 31.7 | 30.35 | Cube | 29050
| Zhu et al. | 2016 | [141] | Z4 | 557.65 | 16.52 | 994.9 | 546 |  | 195.59 | 31.7 | 30.35 | Cube | 28830
| Zhu et al. | 2016 | [141] | Z5 | 559.4 | 16.54 | 994.85 | 546 |  | 195.59 | 31.7 | 30.35 | Cube | 29590
| Liew et al. | 2016 | [143] | S1-3-1(a) | 114.3 | 3.6 | 250 | 403 | 505 | 213 | 173.5 | 63 | Cyl 100 | 2422
| Liew et al. | 2016 | [143] | S1-3-1(b) | 114.3 | 3.6 | 250 | 403 | 505 | 213 | 173.5 | 63 | Cyl 100 | 2340
| Liew et al. | 2016 | [143] | S1-3-2(a) | 114.3 | 3.6 | 250 | 403 | 505 | 213 | 184.2 | 63 | Cyl 100 | 2497
| Liew et al. | 2016 | [143] | S1-3-2(b) | 114.3 | 3.6 | 250 | 403 | 505 | 213 | 184.2 | 63 | Cyl 100 | 2314
| Liew et al. | 2016 | [143] | S1-3-3(a) | 114.3 | 6.3 | 250 | 428 | 519 | 209 | 173.5 | 63 | Cyl 100 | 2610
| Liew et al. | 2016 | [143] | S1-3-3(b) | 114.3 | 6.3 | 250 | 428 | 519 | 209 | 173.5 | 63 | Cyl 100 | 2633
| Liew et al. | 2016 | [143] | S2-1-2 | 219.1 | 5 | 600 | 380 | 511 | 205 | 51.6 | 28 | Cyl 100 | 3118
| Liew et al. | 2016 | [143] | S2-1-3 | 219.1 | 5 | 600 | 380 | 511 | 205 | 185.1 | 66 | Cyl 100 | 7837
| Liew et al. | 2016 | [143] | S2-1-4 | 219.1 | 5 | 600 | 380 | 511 | 205 | 193.3 | 67 | Cyl 100 | 8664
| Liew et al. | 2016 | [143] | S2-2-2 | 219.1 | 10 | 600 | 381 | 509 | 212 | 51.6 | 28 | Cyl 100 | 5241
| Liew et al. | 2016 | [143] | S2-2-3 | 219.1 | 10 | 600 | 381 | 509 | 212 | 185.1 | 66 | Cyl 100 | 9085
| Liew et al. | 2016 | [143] | S2-2-4 | 219.1 | 10 | 600 | 381 | 509 | 212 | 193.3 | 67 | Cyl 100 | 9187
| Liew et al. | 2016 | [143] | CS-1 | 219.1 | 16 | 4195 | 374 | 551 | 202 | 186 | 68 | Cyl 100 | 6324
| Liew et al. | 2016 | [143] | CS-4 | 273 | 10 | 4195 | 412 | 521 | 204 | 180 | 68 | Cyl 100 | 8592
| Chen et al. | 2018 | [146] | CS1-1 | 113.7 | 2.09 | 342 | 269.9 | 395.4 |  | 59 | 45.8 | Cyl | 904
| Chen et al. | 2018 | [146] | CS1-2 | 113.7 | 2.06 | 342 | 269.9 | 395.4 |  | 113.2 | 45.83 | Cyl | 1491
| Chen et al. | 2018 | [146] | CS1-3 | 113.7 | 2.05 | 342 | 269.9 | 395.4 |  | 130.8 | 45.61 | Cyl | 1535
| Chen et al. | 2018 | [146] | CS2-1 | 114.9 | 3.93 | 342 | 304.3 | 370.8 |  | 59 | 45.8 | Cyl | 1163
| Chen et al. | 2018 | [146] | CS2-2 | 114.9 | 4.01 | 342 | 304.3 | 370.8 |  | 113.2 | 45.83 | Cyl | 1631
| Chen et al. | 2018 | [146] | CS2-3 | 114.9 | 4.01 | 342 | 304.3 | 370.8 |  | 130.8 | 45.61 | Cyl | 1748
| Chen et al. | 2018 | [146] | CS3-1 | 107.9 | 7.99 | 342 | 251.8 | 421.1 |  | 59 | 45.8 | Cyl | 1249
| Chen et al. | 2018 | [146] | CS3-2 | 107.9 | 8.01 | 342 | 251.8 | 421.1 |  | 113.2 | 45.83 | Cyl | 1482
| Chen et al. | 2018 | [146] | CS3-3 | 107.9 | 8.03 | 342 | 251.8 | 421.1 |  | 130.8 | 45.61 | Cyl | 1613
| Ibanez et al. | 2018 | [147] | C168.3x2.8_30 | 168.3 | 2.8 | 300 | 317.8 |  | 210 | 37.71 |  | Cyl | 1282.5
| Ibanez et al. | 2018 | [147] | C168.3x2.8_90 | 168.3 | 2.8 | 300 | 317.8 |  | 210 | 93.74 |  | Cyl | 2375.7
| Ibanez et al. | 2018 | [147] | C159x3_30 | 159 | 3 | 300 | 336.28 |  | 210 | 33.39 |  | Cyl | 1185.7
| Ibanez et al. | 2018 | [147] | C159x3_90 | 159 | 3 | 300 | 336.28 |  | 210 | 90.85 |  | Cyl | 2021.7
| Ibanez et al. | 2018 | [147] | C120x2.5_30 | 120 | 2.5 | 300 | 445.52 |  | 210 | 41.44 |  | Cyl | 879.2
| Ibanez et al. | 2018 | [147] | C120x2.5_90 | 120 | 2.5 | 300 | 445.52 |  | 210 | 94.68 |  | Cyl | 1417.2
| Ibanez et al. | 2018 | [147] | C100x3_30 | 100 | 3 | 300 | 432.09 |  | 210 | 34.04 |  | Cyl | 724
| Ibanez et al. | 2018 | [147] | C100x3_90 | 100 | 3 | 300 | 432.82 |  | 210 | 93.51 |  | Cyl | 1141.3
| Ibanez et al. | 2018 | [147] | C101.6x3_30 | 101.6 | 3 | 300 | 425.03 |  | 210 | 34.04 |  | Cyl | 703.3
| Ibanez et al. | 2018 | [147] | C101.6x3_90 | 101.6 | 3 | 300 | 425.03 |  | 210 | 93.51 |  | Cyl | 1075.5
| Zhu and Chan | 2018 | [149] | 30C-1 | 200 | 6 | 695 | 451 | 577 | 215 | 38 | 27.6 | Cyl | 3503
| Zhu and Chan | 2018 | [149] | 30C-2 | 200 | 6 | 695 | 451 | 577 | 215 | 38 | 27.6 | Cyl | 3519
| Zhu and Chan | 2018 | [149] | 50C-1 | 200 | 6 | 695 | 451 | 577 | 215 | 80.5 | 35.1 | Cyl | 4463
| Zhu and Chan | 2018 | [149] | 50C-2 | 200 | 6 | 695 | 451 | 577 | 215 | 80.5 | 35.1 | Cyl | 4423
| Zhu and Chan | 2018 | [149] | 80C-1 | 200 | 6 | 695 | 451 | 577 | 215 | 112.1 | 40.4 | Cyl | 5071
| Zhu and Chan | 2018 | [149] | 80C-2 | 200 | 6 | 695 | 451 | 577 | 215 | 112.1 | 40.4 | Cyl | 5040
| Zhu and Chan | 2018 | [149] | 80C-3 | 200 | 6 | 695 | 451 | 577 | 215 | 112.1 | 40.4 | Cyl | 5099
| Wang et al. | 2017 | [154] | CFST-LA-1 | 153 | 1.54 | 306 | 345 | 512 | 187 | 73.2 | 38.8 | Cyl | 1823
| Wang et al. | 2017 | [154] | CFST-LA-2 | 153 | 1.54 | 306 | 345 | 512 | 187 | 73.2 | 38.8 | Cyl | 1842
| Wang et al. | 2017 | [154] | CFST-LA-3 | 153 | 1.54 | 306 | 345 | 512 | 187 | 73.2 | 38.8 | Cyl | 1872
| Wang et al. | 2017 | [154] | CFST-LB-1 | 250 | 2.48 | 500 | 326 | 477 | 191 | 73.2 | 38.8 | Cyl | 4871
| Wang et al. | 2017 | [154] | CFST-LB-2 | 250 | 2.48 | 500 | 326 | 477 | 191 | 73.2 | 38.8 | Cyl | 4528
| Wang et al. | 2017 | [154] | CFST-LB-3 | 250 | 2.48 | 500 | 326 | 477 | 191 | 73.2 | 38.8 | Cyl | 4733
| Wang et al. | 2017 | [154] | CFST-LC-1 | 372 | 3.64 | 744 | 320 | 451 | 185 | 73.2 | 38.8 | Cyl | 9163
| Wang et al. | 2017 | [154] | CFST-LC-2 | 372 | 3.64 | 744 | 320 | 451 | 185 | 73.2 | 38.8 | Cyl | 9996
| Wang et al. | 2017 | [154] | CFST-LC-3 | 372 | 3.64 | 744 | 320 | 451 | 185 | 73.2 | 38.8 | Cyl | 9604
| Wang et al. | 2017 | [154] | CFST-LD-1 | 469 | 4.66 | 938 | 291 | 448 | 186 | 73.2 | 38.8 | Cyl | 15827
| Wang et al. | 2017 | [154] | CFST-LD-2 | 469 | 4.66 | 938 | 291 | 448 | 186 | 73.2 | 38.8 | Cyl | 16670
| Wang et al. | 2017 | [154] | CFST-LD-3 | 469 | 4.66 | 938 | 291 | 448 | 186 | 73.2 | 38.8 | Cyl | 15239
| Wang et al. | 2017 | [154] | CFST-MA-1 | 157 | 2.48 | 314 | 326 | 477 | 191 | 73.2 | 38.8 | Cyl | 2117
| Wang et al. | 2017 | [154] | CFST-MA-2 | 157 | 2.48 | 314 | 326 | 477 | 191 | 73.2 | 38.8 | Cyl | 2058
| Wang et al. | 2017 | [154] | CFST-MA-3 | 157 | 2.48 | 314 | 326 | 477 | 191 | 73.2 | 38.8 | Cyl | 2068
| Wang et al. | 2017 | [154] | CFST-MB-1 | 282 | 4.36 | 564 | 322 | 484 | 194 | 73.2 | 38.8 | Cyl | 6811
| Wang et al. | 2017 | [154] | CFST-MB-2 | 282 | 4.36 | 564 | 322 | 484 | 194 | 73.2 | 38.8 | Cyl | 6380
| Wang et al. | 2017 | [154] | CFST-MB-3 | 282 | 4.36 | 564 | 322 | 484 | 194 | 73.2 | 38.8 | Cyl | 6860
| Wang et al. | 2017 | [154] | CFST-MC-1 | 358 | 5.66 | 716 | 290 | 450 | 184 | 73.2 | 38.8 | Cyl | 9947
| Wang et al. | 2017 | [154] | CFST-MC-2 | 358 | 5.66 | 716 | 290 | 450 | 184 | 73.2 | 38.8 | Cyl | 10045
| Wang et al. | 2017 | [154] | CFST-MC-3 | 358 | 5.66 | 716 | 290 | 450 | 184 | 73.2 | 38.8 | Cyl | 9609
| Wang et al. | 2017 | [154] | CFST-MD-1 | 474 | 7.42 | 948 | 317 | 468 | 194 | 73.2 | 38.8 | Cyl | 17787
| Wang et al. | 2017 | [154] | CFST-MD-2 | 474 | 7.42 | 948 | 317 | 468 | 194 | 73.2 | 38.8 | Cyl | 18306
| Wang et al. | 2017 | [154] | CFST-MD-3 | 474 | 7.42 | 948 | 317 | 468 | 194 | 73.2 | 38.8 | Cyl | 17885
| Wang et al. | 2017 | [154] | CFST-HA-1 | 153 | 3.64 | 306 | 320 | 451 | 185 | 73.2 | 38.8 | Cyl | 2264
| Wang et al. | 2017 | [154] | CFST-HA-2 | 153 | 3.64 | 306 | 320 | 451 | 185 | 73.2 | 38.8 | Cyl | 2274
| Wang et al. | 2017 | [154] | CFST-HA-3 | 153 | 3.64 | 306 | 320 | 451 | 185 | 73.2 | 38.8 | Cyl | 2205
| Wang et al. | 2017 | [154] | CFST-HB-1 | 235 | 5.66 | 470 | 290 | 450 | 184 | 73.2 | 38.8 | Cyl | 5390
| Wang et al. | 2017 | [154] | CFST-HB-2 | 235 | 5.66 | 470 | 290 | 450 | 184 | 73.2 | 38.8 | Cyl | 5047
| Wang et al. | 2017 | [154] | CFST-HB-3 | 235 | 5.66 | 470 | 290 | 450 | 184 | 73.2 | 38.8 | Cyl | 5096
| Wang et al. | 2017 | [154] | CFST-HC-1 | 393 | 9.38 | 786 | 312 | 451 | 196 | 73.2 | 38.8 | Cyl | 13936
| Wang et al. | 2017 | [154] | CFST-HC-2 | 393 | 9.38 | 786 | 312 | 451 | 196 | 73.2 | 38.8 | Cyl | 14406
| Wang et al. | 2017 | [154] | CFST-HC-3 | 393 | 9.38 | 786 | 312 | 451 | 196 | 73.2 | 38.8 | Cyl | 14161
| Wang et al. | 2017 | [154] | CFST-HD-1 | 477 | 11.36 | 954 | 310 | 446 | 192 | 73.2 | 38.8 | Cyl | 20237
| Wang et al. | 2017 | [154] | CFST-HD-2 | 477 | 11.36 | 954 | 310 | 446 | 192 | 73.2 | 38.8 | Cyl | 20462
| Wang et al. | 2017 | [154] | CFST-HD-3 | 477 | 11.36 | 954 | 310 | 446 | 192 | 73.2 | 38.8 | Cyl | 19854
| Chitawadagi et al. | 2010 | [157] | D1t1M30L1 | 44.45 | 1.25 | 700 | 250 |  |  | 42.4 |  | Cube 100 | 45.2
| Chitawadagi et al. | 2010 | [157] | D1t2M30L1 | 44.45 | 1.6 | 700 | 250 |  |  | 42.4 |  | Cube 100 | 69.4
| Chitawadagi et al. | 2010 | [157] | D1t3M30L1 | 44.45 | 2 | 700 | 250 |  |  | 42.4 |  | Cube 100 | 82
| Chitawadagi et al. | 2010 | [157] | D1t1M40L1 | 44.45 | 1.25 | 700 | 250 |  |  | 51.7 |  | Cube 100 | 68.6
| Chitawadagi et al. | 2010 | [157] | D1t2M40L1 | 44.45 | 1.6 | 700 | 250 |  |  | 51.7 |  | Cube 100 | 86.5
| Chitawadagi et al. | 2010 | [157] | D1t3M40L1 | 44.45 | 2 | 700 | 250 |  |  | 51.7 |  | Cube 100 | 104.8
| Chitawadagi et al. | 2010 | [157] | D1t1M50L1 | 44.45 | 1.25 | 700 | 250 |  |  | 60.7 |  | Cube 100 | 85.4
| Chitawadagi et al. | 2010 | [157] | D1t2M50L1 | 44.45 | 1.6 | 700 | 250 |  |  | 60.7 |  | Cube 100 | 101
| Chitawadagi et al. | 2010 | [157] | D1t3M50L1 | 44.45 | 2 | 700 | 250 |  |  | 60.7 |  | Cube 100 | 124
| Chitawadagi et al. | 2010 | [157] | D2t1M30L1 | 57.15 | 1.25 | 700 | 250 |  |  | 42.4 |  | Cube 100 | 119.8
| Chitawadagi et al. | 2010 | [157] | D2t2M30L1 | 57.15 | 1.6 | 700 | 250 |  |  | 42.4 |  | Cube 100 | 135
| Chitawadagi et al. | 2010 | [157] | D2t3M30L1 | 57.15 | 2 | 700 | 250 |  |  | 42.4 |  | Cube 100 | 144.3
| Chitawadagi et al. | 2010 | [157] | D1t1M40L1 | 57.15 | 1.25 | 700 | 250 |  |  | 51.7 |  | Cube 100 | 151.6
| Chitawadagi et al. | 2010 | [157] | D2t2M40L1 | 57.15 | 1.6 | 700 | 250 |  |  | 51.7 |  | Cube 100 | 173.1
| Chitawadagi et al. | 2010 | [157] | D2t3M40L1 | 57.15 | 2 | 700 | 250 |  |  | 51.7 |  | Cube 100 | 188.3
| Chitawadagi et al. | 2010 | [157] | D2t1M50L1 | 57.15 | 1.25 | 700 | 250 |  |  | 60.7 |  | Cube 100 | 162
| Chitawadagi et al. | 2010 | [157] | D2t2M50L1 | 57.15 | 1.6 | 700 | 250 |  |  | 60.7 |  | Cube 100 | 181.7
| Chitawadagi et al. | 2010 | [157] | D2t3M50L1 | 57.15 | 2 | 700 | 250 |  |  | 60.7 |  | Cube 100 | 206.1
| Chitawadagi et al. | 2010 | [157] | D3t1M30L1 | 63.5 | 1.25 | 700 | 250 |  |  | 42.4 |  | Cube 100 | 150.5
| Chitawadagi et al. | 2010 | [157] | D3t2M30L1 | 63.5 | 1.6 | 700 | 250 |  |  | 42.4 |  | Cube 100 | 185.6
| Chitawadagi et al. | 2010 | [157] | D3t3M30L1 | 63.5 | 2 | 700 | 250 |  |  | 42.4 |  | Cube 100 | 202.3
| Chitawadagi et al. | 2010 | [157] | D3t1M40L1 | 63.5 | 1.25 | 700 | 250 |  |  | 51.7 |  | Cube 100 | 169.3
| Chitawadagi et al. | 2010 | [157] | D3t2M40L1 | 63.5 | 1.6 | 700 | 250 |  |  | 51.7 |  | Cube 100 | 210.5
| Chitawadagi et al. | 2010 | [157] | D3t3M40L1 | 63.5 | 2 | 700 | 250 |  |  | 51.7 |  | Cube 100 | 231.3
| Chitawadagi et al. | 2010 | [157] | D3t1M50L1 | 63.5 | 1.25 | 700 | 250 |  |  | 60.7 |  | Cube 100 | 181.2
| Chitawadagi et al. | 2010 | [157] | D3t2M50L1 | 63.5 | 1.6 | 700 | 250 |  |  | 60.7 |  | Cube 100 | 226.7
| Chitawadagi et al. | 2010 | [157] | D3t3M50L1 | 63.5 | 2 | 700 | 250 |  |  | 60.7 |  | Cube 100 | 240.6
| Chitawadagi et al. | 2010 | [157] | D1t1M30L2 | 44.45 | 1.25 | 490 | 250 |  |  | 42.4 |  | Cube 100 | 82
| Chitawadagi et al. | 2010 | [157] | D1t2M30L2 | 44.45 | 1.6 | 490 | 250 |  |  | 42.4 |  | Cube 100 | 96.5
| Chitawadagi et al. | 2010 | [157] | D1t3M30L2 | 44.45 | 2 | 490 | 250 |  |  | 42.4 |  | Cube 100 | 127.1
| Chitawadagi et al. | 2010 | [157] | D1t1M40L2 | 44.45 | 1.25 | 490 | 250 |  |  | 51.7 |  | Cube 100 | 94
| Chitawadagi et al. | 2010 | [157] | D1t2M40L2 | 44.45 | 1.6 | 490 | 250 |  |  | 51.7 |  | Cube 100 | 117.1
| Chitawadagi et al. | 2010 | [157] | D1t3M40L2 | 44.45 | 2 | 490 | 250 |  |  | 51.7 |  | Cube 100 | 138
| Chitawadagi et al. | 2010 | [157] | D1t1M50L2 | 44.45 | 1.25 | 490 | 250 |  |  | 60.7 |  | Cube 100 | 109.9
| Chitawadagi et al. | 2010 | [157] | D1t2M50L2 | 44.45 | 1.6 | 490 | 250 |  |  | 60.7 |  | Cube 100 | 130
| Chitawadagi et al. | 2010 | [157] | D1t3M50L2 | 44.45 | 2 | 490 | 250 |  |  | 60.7 |  | Cube 100 | 145.3
| Chitawadagi et al. | 2010 | [157] | D2t1M30L2 | 57.15 | 1.25 | 490 | 250 |  |  | 42.4 |  | Cube 100 | 163
| Chitawadagi et al. | 2010 | [157] | D2t2M30L2 | 57.15 | 1.6 | 490 | 250 |  |  | 42.4 |  | Cube 100 | 181.6
| Chitawadagi et al. | 2010 | [157] | D2t3M30L2 | 57.15 | 2 | 490 | 250 |  |  | 42.4 |  | Cube 100 | 205.8
| Chitawadagi et al. | 2010 | [157] | D1t1M40L2 | 57.15 | 1.25 | 490 | 250 |  |  | 51.7 |  | Cube 100 | 176.5
| Chitawadagi et al. | 2010 | [157] | D2t2M40L2 | 57.15 | 1.6 | 490 | 250 |  |  | 51.7 |  | Cube 100 | 192.1
| Chitawadagi et al. | 2010 | [157] | D2t3M40L2 | 57.15 | 2 | 490 | 250 |  |  | 51.7 |  | Cube 100 | 221.9
| Chitawadagi et al. | 2010 | [157] | D2t1M50L2 | 57.15 | 1.25 | 490 | 250 |  |  | 60.7 |  | Cube 100 | 187.2
| Chitawadagi et al. | 2010 | [157] | D2t2M50L2 | 57.15 | 1.6 | 490 | 250 |  |  | 60.7 |  | Cube 100 | 201.5
| Chitawadagi et al. | 2010 | [157] | D2t3M50L2 | 57.15 | 2 | 490 | 250 |  |  | 60.7 |  | Cube 100 | 231.3
| Chitawadagi et al. | 2010 | [157] | D3t1M30L2 | 63.5 | 1.25 | 490 | 250 |  |  | 42.4 |  | Cube 100 | 191.3
| Chitawadagi et al. | 2010 | [157] | D3t2M30L2 | 63.5 | 1.6 | 490 | 250 |  |  | 42.4 |  | Cube 100 | 226.3
| Chitawadagi et al. | 2010 | [157] | D3t3M30L2 | 63.5 | 2 | 490 | 250 |  |  | 42.4 |  | Cube 100 | 243.6
| Chitawadagi et al. | 2010 | [157] | D3t1M40L2 | 63.5 | 1.25 | 490 | 250 |  |  | 51.7 |  | Cube 100 | 208
| Chitawadagi et al. | 2010 | [157] | D3t2M40L2 | 63.5 | 1.6 | 490 | 250 |  |  | 51.7 |  | Cube 100 | 240.8
| Chitawadagi et al. | 2010 | [157] | D3t3M40L2 | 63.5 | 2 | 490 | 250 |  |  | 51.7 |  | Cube 100 | 269
| Chitawadagi et al. | 2010 | [157] | D3t1M50L2 | 63.5 | 1.25 | 490 | 250 |  |  | 60.7 |  | Cube 100 | 239.1
| Chitawadagi et al. | 2010 | [157] | D3t2M50L2 | 63.5 | 1.6 | 490 | 250 |  |  | 60.7 |  | Cube 100 | 262
| Chitawadagi et al. | 2010 | [157] | D3t3M50L2 | 63.5 | 2 | 490 | 250 |  |  | 60.7 |  | Cube 100 | 280.2
| Chitawadagi et al. | 2010 | [157] | D1t1M30L3 | 44.45 | 1.25 | 350 | 250 |  |  | 42.4 |  | Cube 100 | 83.83
| Chitawadagi et al. | 2010 | [157] | D1t2M30L3 | 44.45 | 1.6 | 350 | 250 |  |  | 42.4 |  | Cube 100 | 93.47
| Chitawadagi et al. | 2010 | [157] | D1t3M30L3 | 44.45 | 2 | 350 | 250 |  |  | 42.4 |  | Cube 100 | 104.22
| Chitawadagi et al. | 2010 | [157] | D1t1M40L3 | 44.45 | 1.25 | 350 | 250 |  |  | 51.7 |  | Cube 100 | 95.19
| Chitawadagi et al. | 2010 | [157] | D1t2M40L3 | 44.45 | 1.6 | 350 | 250 |  |  | 51.7 |  | Cube 100 | 104.45
| Chitawadagi et al. | 2010 | [157] | D1t3M40L3 | 44.45 | 2 | 350 | 250 |  |  | 51.7 |  | Cube 100 | 114.77
| Chitawadagi et al. | 2010 | [157] | D1t1M50L3 | 44.45 | 1.25 | 350 | 250 |  |  | 60.7 |  | Cube 100 | 106.52
| Chitawadagi et al. | 2010 | [157] | D1t2M50L3 | 44.45 | 1.6 | 350 | 250 |  |  | 60.7 |  | Cube 100 | 115.38
| Chitawadagi et al. | 2010 | [157] | D1t3M50L3 | 44.45 | 2 | 350 | 250 |  |  | 60.7 |  | Cube 100 | 125.27
| Chitawadagi et al. | 2010 | [157] | D2t1M30L3 | 57.15 | 1.25 | 350 | 250 |  |  | 42.4 |  | Cube 100 | 126.4
| Chitawadagi et al. | 2010 | [157] | D2t2M30L3 | 57.15 | 1.6 | 350 | 250 |  |  | 42.4 |  | Cube 100 | 139.22
| Chitawadagi et al. | 2010 | [157] | D2t3M30L3 | 57.15 | 2 | 350 | 250 |  |  | 42.4 |  | Cube 100 | 153.62
| Chitawadagi et al. | 2010 | [157] | D1t1M40L3 | 57.15 | 1.25 | 350 | 250 |  |  | 51.7 |  | Cube 100 | 145.86
| Chitawadagi et al. | 2010 | [157] | D2t2M40L3 | 57.15 | 1.6 | 350 | 250 |  |  | 51.7 |  | Cube 100 | 158.17
| Chitawadagi et al. | 2010 | [157] | D2t3M40L3 | 57.15 | 2 | 350 | 250 |  |  | 51.7 |  | Cube 100 | 172
| Chitawadagi et al. | 2010 | [157] | D2t1M50L3 | 57.15 | 1.25 | 350 | 250 |  |  | 60.7 |  | Cube 100 | 165.26
| Chitawadagi et al. | 2010 | [157] | D2t2M50L3 | 57.15 | 1.6 | 350 | 250 |  |  | 60.7 |  | Cube 100 | 177.06
| Chitawadagi et al. | 2010 | [157] | D2t3M50L3 | 57.15 | 2 | 350 | 250 |  |  | 60.7 |  | Cube 100 | 190.33
| Chitawadagi et al. | 2010 | [157] | D3t1M30L3 | 63.5 | 1.25 | 350 | 250 |  |  | 42.4 |  | Cube 100 | 150.42
| Chitawadagi et al. | 2010 | [157] | D3t2M30L3 | 63.5 | 1.6 | 350 | 250 |  |  | 42.4 |  | Cube 100 | 164.95
| Chitawadagi et al. | 2010 | [157] | D3t3M30L3 | 63.5 | 2 | 350 | 250 |  |  | 42.4 |  | Cube 100 | 181.34
| Chitawadagi et al. | 2010 | [157] | D3t1M40L3 | 63.5 | 1.25 | 350 | 250 |  |  | 51.7 |  | Cube 100 | 174.69
| Chitawadagi et al. | 2010 | [157] | D3t2M40L3 | 63.5 | 1.6 | 350 | 250 |  |  | 51.7 |  | Cube 100 | 188.69
| Chitawadagi et al. | 2010 | [157] | D3t3M40L3 | 63.5 | 2 | 350 | 250 |  |  | 51.7 |  | Cube 100 | 204.46
| Chitawadagi et al. | 2010 | [157] | D3t1M50L3 | 63.5 | 1.25 | 350 | 250 |  |  | 60.7 |  | Cube 100 | 198.88
| Chitawadagi et al. | 2010 | [157] | D3t2M50L3 | 63.5 | 1.6 | 350 | 250 |  |  | 60.7 |  | Cube 100 | 212.35
| Chitawadagi et al. | 2010 | [157] | D3t3M50L3 | 63.5 | 2 | 350 | 250 |  |  | 60.7 |  | Cube 100 | 227.53
| Lin et al. | 2018 | [164] | 400-24-31WL-1 | 140 | 4.5 | 420 | 374.2 |  |  | 28 |  | Cyl 100 | 1275.3
| Lin et al. | 2018 | [164] | 400-24-31WL-2 | 140 | 4.5 | 420 | 374.2 |  |  | 28 |  | Cyl 100 | 1294.5
| Lin et al. | 2018 | [164] | 400-36-31WL-1 | 140 | 4.5 | 420 | 374.2 |  |  | 39 |  | Cyl 100 | 1406.4
| Lin et al. | 2018 | [164] | 400-36-31WL-2 | 140 | 4.5 | 420 | 374.2 |  |  | 39 |  | Cyl 100 | 1405
| Lin et al. | 2018 | [164] | 400-48-31WL-1 | 140 | 4.5 | 420 | 374.2 |  |  | 52 |  | Cyl 100 | 1524.3
| Lin et al. | 2018 | [164] | 400-48-31WL-2 | 140 | 4.5 | 420 | 374.2 |  |  | 52 |  | Cyl 100 | 1530.4
| Lin et al. | 2018 | [164] | 490-24-31WL-1 | 140 | 4.5 | 420 | 462.9 |  |  | 28 |  | Cyl 100 | 1646.7
| Lin et al. | 2018 | [164] | 490-24-31WL-2 | 140 | 4.5 | 420 | 462.9 |  |  | 28 |  | Cyl 100 | 1662.3
| Lin et al. | 2018 | [164] | 490-36-31WL-1 | 140 | 4.5 | 420 | 462.9 |  |  | 39 |  | Cyl 100 | 1763.9
| Lin et al. | 2018 | [164] | 490-36-31WL-2 | 140 | 4.5 | 420 | 462.9 |  |  | 39 |  | Cyl 100 | 1753.8
| Lin et al. | 2018 | [164] | 490-48-31WL-1 | 140 | 4.5 | 420 | 462.9 |  |  | 52 |  | Cyl 100 | 1865.2
| Lin et al. | 2018 | [164] | 490-48-31WL-2 | 140 | 4.5 | 420 | 462.9 |  |  | 52 |  | Cyl 100 | 1871.6
| Lin et al. | 2018 | [164] | 400-36-26WL-1 | 216.3 | 8.2 | 648.9 | 381.1 |  |  | 41 |  | Cyl 100 | 3788.4
| Lin et al. | 2018 | [164] | 400-36-26WL-2 | 216.3 | 8.2 | 648.9 | 381.1 |  |  | 41 |  | Cyl 100 | 3800.3
| Lin et al. | 2018 | [164] | 400-36-36WL-1 | 190.7 | 5.3 | 572.1 | 382.5 |  |  | 41 |  | Cyl 100 | 2530.3
| Lin et al. | 2018 | [164] | 400-36-36WL-2 | 190.7 | 5.3 | 572.1 | 382.5 |  |  | 41 |  | Cyl 100 | 2544.8
| Lin et al. | 2018 | [164] | 400-36-48WL-1 | 216.3 | 4.5 | 648.9 | 371.9 |  |  | 41 |  | Cyl 100 | 2740.4
| Lin et al. | 2018 | [164] | 400-36-48WL-2 | 216.3 | 4.5 | 648.9 | 371.9 |  |  | 41 |  | Cyl 100 | 2751.2
| Han et al. | 2005 | [168] | CA1-1 | 60 | 1.87 | 180 | 282 | 358 | 201.5 | 85.2 | 41.54 | Cube | 312
| Han et al. | 2005 | [168] | CA1-2 | 60 | 1.87 | 180 | 282 | 358 | 201.5 | 85.2 | 41.54 | Cube | 320
| Han et al. | 2005 | [168] | CA2-1 | 100 | 1.87 | 300 | 282 | 358 | 201.5 | 85.2 | 41.54 | Cube | 822
| Han et al. | 2005 | [168] | CA2-2 | 100 | 1.87 | 300 | 282 | 358 | 201.5 | 85.2 | 41.54 | Cube | 845
| Han et al. | 2005 | [168] | CA3-1 | 150 | 1.87 | 450 | 282 | 358 | 201.5 | 85.2 | 41.54 | Cube | 1701
| Han et al. | 2005 | [168] | CA3-2 | 150 | 1.87 | 450 | 282 | 358 | 201.5 | 85.2 | 41.54 | Cube | 1670
| Han et al. | 2005 | [168] | CA4-1 | 200 | 1.87 | 600 | 282 | 358 | 201.5 | 85.2 | 41.54 | Cube | 2783
| Han et al. | 2005 | [168] | CA4-2 | 200 | 1.87 | 600 | 282 | 358 | 201.5 | 85.2 | 41.54 | Cube | 2824
| Han et al. | 2005 | [168] | CA5-1 | 250 | 1.87 | 750 | 282 | 358 | 201.5 | 85.2 | 41.54 | Cube | 3950
| Han et al. | 2005 | [168] | CA5-2 | 250 | 1.87 | 750 | 282 | 358 | 201.5 | 85.2 | 41.54 | Cube | 4102
| Han et al. | 2005 | [168] | CB1-1 | 60 | 2 | 180 | 404 | 514 | 207 | 85.2 | 41.54 | Cube | 427
| Han et al. | 2005 | [168] | CB1-2 | 60 | 2 | 180 | 404 | 514 | 207 | 85.2 | 41.54 | Cube | 415
| Han et al. | 2005 | [168] | CB2-1 | 100 | 2 | 300 | 404 | 514 | 207 | 85.2 | 41.54 | Cube | 930
| Han et al. | 2005 | [168] | CB2-2 | 100 | 2 | 300 | 404 | 514 | 207 | 85.2 | 41.54 | Cube | 920
| Han et al. | 2005 | [168] | CB3-1 | 150 | 2 | 450 | 404 | 514 | 207 | 85.2 | 41.54 | Cube | 1870
| Han et al. | 2005 | [168] | CB3-2 | 150 | 2 | 450 | 404 | 514 | 207 | 85.2 | 41.54 | Cube | 1743
| Han et al. | 2005 | [168] | CB4-1 | 200 | 2 | 600 | 404 | 514 | 207 | 85.2 | 41.54 | Cube | 3020
| Han et al. | 2005 | [168] | CB4-2 | 200 | 2 | 600 | 404 | 514 | 207 | 85.2 | 41.54 | Cube | 3011
| Han et al. | 2005 | [168] | CB5-1 | 250 | 2 | 750 | 404 | 514 | 207 | 85.2 | 41.54 | Cube | 4442
| Han et al. | 2005 | [168] | CB5-2 | 250 | 2 | 750 | 404 | 514 | 207 | 85.2 | 41.54 | Cube | 4550
| Han et al. | 2005 | [168] | CC1-1 | 60 | 2 | 180 | 404 | 514 | 207 | 90 | 41.54 | Cube | 432
| Han et al. | 2005 | [168] | CC1-2 | 60 | 2 | 180 | 404 | 514 | 207 | 90 | 41.54 | Cube | 437
| Han et al. | 2005 | [168] | CC2-1 | 150 | 2 | 450 | 404 | 514 | 207 | 90 | 41.54 | Cube | 1980
| Han et al. | 2005 | [168] | CC2-2 | 150 | 2 | 450 | 404 | 514 | 207 | 90 | 41.54 | Cube | 1910
| Han et al. | 2005 | [168] | CC3-1 | 250 | 2 | 750 | 404 | 514 | 207 | 90 | 41.54 | Cube | 4720
| Han et al. | 2005 | [168] | CC3-2 | 250 | 2 | 750 | 404 | 514 | 207 | 90 | 41.54 | Cube | 4800
| Han | 2000 | [169] | SC154-1 | 108 | 4.5 | 4158 | 348.1 |  | 202 | 31.8 | 27.6 | Cube | 342
| Han | 2000 | [169] | SC154-2 | 108 | 4.5 | 4158 | 348.1 |  | 202 | 31.8 | 27.6 | Cube | 292
| Han | 2000 | [169] | SC154-3 | 108 | 4.5 | 4158 | 348.1 |  | 202 | 46.8 | 28.4 | Cube | 298
| Han | 2000 | [169] | SC154-4 | 108 | 4.5 | 4158 | 348.1 |  | 202 | 46.8 | 28.4 | Cube | 280
| Han | 2000 | [169] | SC149-1 | 108 | 4.5 | 4023 | 348.1 |  | 202 | 46.8 | 28.4 | Cube | 318
| Han | 2000 | [169] | SC149-2 | 108 | 4.5 | 4023 | 348.1 |  | 202 | 46.8 | 28.4 | Cube | 320
| Han | 2000 | [169] | SC141-1 | 108 | 4.5 | 3807 | 348.1 |  | 202 | 31.8 | 27.6 | Cube | 350
| Han | 2000 | [169] | SC141-2 | 108 | 4.5 | 3807 | 348.1 |  | 202 | 31.8 | 27.6 | Cube | 370
| Han | 2000 | [169] | SC130-1 | 108 | 4.5 | 3510 | 348.1 |  | 202 | 31.8 | 27.6 | Cube | 400
| Han | 2000 | [169] | SC130-2 | 108 | 4.5 | 3510 | 348.1 |  | 202 | 31.8 | 27.6 | Cube | 390
| Han | 2000 | [169] | SC130-3 | 108 | 4.5 | 3510 | 348.1 |  | 202 | 46.8 | 28.4 | Cube | 440
Add Nov 08-2018 | Kwon et al. | 2011 | [170] | UC-47 | 151 | 3.2 | 620 | 265 |  | 205.7 | 25.4 | 23.67 | Cyl 100 | 1129
Add Nov 08-2018 | Kwon et al. | 2011 | [170] | UC-47a | 150 | 3.2 | 620 | 265 |  | 205.7 | 25.4 | 23.67 | Cyl 100 | 1123
Add Nov 08-2018 | Kwon et al. | 2011 | [170] | UC-62 | 199 | 3.2 | 835 | 265 |  | 205.7 | 25.4 | 23.67 | Cyl 100 | 1535
Add Nov 08-2018 | Kwon et al. | 2011 | [170] | UC-62a | 198 | 3.2 | 835 | 265 |  | 205.7 | 25.4 | 23.67 | Cyl 100 | 1560
Add Nov 08-2018 | Kwon et al. | 2011 | [170] | UC-78 | 251 | 3.2 | 1050 | 265 |  | 205.7 | 25.4 | 23.67 | Cyl 100 | 2033
Add Nov 08-2018 | Kwon et al. | 2011 | [170] | UC-78a | 300 | 3.2 | 1250 | 265 |  | 205.7 | 25.4 | 23.67 | Cyl 100 | 2012
Add Nov 08-2018 | Kwon et al. | 2011 | [170] | UC-94 | 350 | 3.2 | 1468 | 265 |  | 205.7 | 25.4 | 23.67 | Cyl 100 | 3000
Add Nov 08-2018 | Kwon et al. | 2011 | [170] | UC-109 | 401 | 3.2 | 1680 | 265 |  | 205.7 | 25.4 | 23.67 | Cyl 100 | 3680
Add Nov 08-2018 | Kwon et al. | 2011 | [170] | UC-125 | 450 | 3.2 | 1888 | 265 |  | 205.7 | 25.4 | 23.67 | Cyl 100 | 4540
Add Nov 08-2019 | Zhou et al. | 2017 | [171] | S1-1 | 127 | 4.2 | 480 | 349 |  | 201 | 84.2 |  | Cyl | 2205
Add Nov 08-2019 | Zhou et al. | 2017 | [171] | S1-2 | 127 | 4.2 | 480 | 349 |  | 201 | 84.2 |  | Cyl | 2245
Add Nov 08-2019 | Zhou et al. | 2017 | [171] | S1-3 | 127 | 4.2 | 480 | 349 |  | 201 | 84.2 |  | Cyl | 2254
Add Nov 08-2019 | Zhou et al. | 2017 | [171] | S2-1 | 133 | 5.8 | 480 | 427 |  | 211 | 84.2 |  | Cyl | 3112
Add Nov 08-2019 | Zhou et al. | 2017 | [171] | S2-2 | 133 | 5.8 | 480 | 427 |  | 211 | 84.2 |  | Cyl | 3187
Add Nov 08-2019 | Zhou et al. | 2017 | [171] | S2-3 | 133 | 5.8 | 480 | 427 |  | 211 | 84.2 |  | Cyl | 3193
Add Nov 08-2019 | Zhou et al. | 2017 | [171] | S3-1 | 203 | 9.6 | 800 | 352 |  | 209 | 84.2 |  | Cyl | 5988
Add Nov 08-2019 | Zhou et al. | 2017 | [171] | S3-2 | 203 | 9.6 | 800 | 352 |  | 209 | 84.2 |  | Cyl | 5906
Add Nov 08-2019 | Zhou et al. | 2017 | [171] | S3-3 | 203 | 9.6 | 800 | 352 |  | 209 | 84.2 |  | Cyl | 6010
Add Nov 08-2019 | Lu et al. | 2015 | [173] | C50-3-0 | 129 | 3 | 387 | 306 | 417 | 205 | 53.7 |  | Cube | 1068
Add Nov 08-2019 | Lu et al. | 2015 | [173] | C50-3-0.6 | 129 | 3 | 387 | 306 | 417 | 205 | 55.3 |  | Cube | 1093
Add Nov 08-2019 | Lu et al. | 2015 | [173] | C50-3-0.9 | 129 | 3 | 387 | 306 | 417 | 205 | 56.3 |  | Cube | 1118
Add Nov 08-2019 | Lu et al. | 2015 | [173] | C50-3-1.2 | 129 | 3 | 387 | 306 | 417 | 205 | 58.8 |  | Cube | 1162
Add Nov 08-2019 | Lu et al. | 2015 | [173] | C50-4-0 | 131 | 4 | 393 | 306 | 417 | 205 | 53.7 |  | Cube | 1280
Add Nov 08-2019 | Lu et al. | 2015 | [173] | C50-4-0.6 | 131 | 4 | 393 | 306 | 417 | 205 | 55.3 |  | Cube | 1360
Add Nov 08-2019 | Lu et al. | 2015 | [173] | C50-4-0.9 | 131 | 4 | 393 | 306 | 417 | 205 | 56.3 |  | Cube | 1403
Add Nov 08-2019 | Lu et al. | 2015 | [173] | C50-4-1.2 | 131 | 4 | 393 | 306 | 417 | 205 | 58.8 |  | Cube | 1459
Add Nov 08-2019 | Lu et al. | 2015 | [173] | C50-5-0 | 133 | 5 | 399 | 306 | 417 | 205 | 53.7 |  | Cube | 1454
Add Nov 08-2019 | Lu et al. | 2015 | [173] | C50-5-0.6 | 133 | 5 | 399 | 306 | 417 | 205 | 55.3 |  | Cube | 1470
Add Nov 08-2019 | Lu et al. | 2015 | [173] | C50-5-0.9 | 133 | 5 | 399 | 306 | 417 | 205 | 56.3 |  | Cube | 1518
Add Nov 08-2019 | Lu et al. | 2015 | [173] | C50-5-1.2 | 133 | 5 | 399 | 306 | 417 | 205 | 58.8 |  | Cube | 1569
Add Nov 08-2019 | Lu et al. | 2015 | [173] | C60-3-0 | 129 | 3 | 387 | 306 | 417 | 205 | 60.9 |  | Cube | 1095
Add Nov 08-2019 | Lu et al. | 2015 | [173] | C60-3-0.6 | 129 | 3 | 387 | 306 | 417 | 205 | 62.4 |  | Cube | 1128
Add Nov 08-2019 | Lu et al. | 2015 | [173] | C60-3-0.9 | 129 | 3 | 387 | 306 | 417 | 205 | 64 |  | Cube | 1147
Add Nov 08-2019 | Lu et al. | 2015 | [173] | C60-3-1.2 | 129 | 3 | 387 | 306 | 417 | 205 | 66.2 |  | Cube | 1192
Add Nov 08-2019 | Lu et al. | 2015 | [173] | C60-4-0 | 131 | 4 | 393 | 306 | 417 | 205 | 60.9 |  | Cube | 1320
Add Nov 08-2019 | Lu et al. | 2015 | [173] | C60-4-0.6 | 131 | 4 | 393 | 306 | 417 | 205 | 62.4 |  | Cube | 1389
Add Nov 08-2019 | Lu et al. | 2015 | [173] | C60-4-0.9 | 131 | 4 | 393 | 306 | 417 | 205 | 64 |  | Cube | 1430
Add Nov 08-2019 | Lu et al. | 2015 | [173] | C60-4-1.2 | 131 | 4 | 393 | 306 | 417 | 205 | 66.2 |  | Cube | 1452
Add Nov 08-2019 | Lu et al. | 2015 | [173] | C60-5-0 | 133 | 5 | 399 | 306 | 417 | 205 | 60.9 |  | Cube | 1548
Add Nov 08-2019 | Lu et al. | 2015 | [173] | C60-5-0.6 | 133 | 5 | 399 | 306 | 417 | 205 | 62.4 |  | Cube | 1581
Add Nov 08-2019 | Lu et al. | 2015 | [173] | C60-5-0.9 | 133 | 5 | 399 | 306 | 417 | 205 | 64 |  | Cube | 1609
Add Nov 08-2019 | Lu et al. | 2015 | [173] | C60-5-1.2 | 133 | 5 | 399 | 306 | 417 | 205 | 66.2 |  | Cube | 1661
Add Nov 08-2019 | Lu et al. | 2015 | [173] | C70-3-0 | 129 | 3 | 387 | 306 | 417 | 205 | 69.7 |  | Cube | 1266
Add Nov 08-2019 | Lu et al. | 2015 | [173] | C70-3-0.6 | 129 | 3 | 387 | 306 | 417 | 205 | 71.6 |  | Cube | 1287
Add Nov 08-2019 | Lu et al. | 2015 | [173] | C70-3-0.9 | 129 | 3 | 387 | 306 | 417 | 205 | 74.6 |  | Cube | 1301
Add Nov 08-2019 | Lu et al. | 2015 | [173] | C70-3-1.2 | 129 | 3 | 387 | 306 | 417 | 205 | 76.4 |  | Cube | 1356
Add Nov 08-2019 | Lu et al. | 2015 | [173] | C70-4-0 | 131 | 4 | 393 | 306 | 417 | 205 | 69.7 |  | Cube | 1469
Add Nov 08-2019 | Lu et al. | 2015 | [173] | C704-0.6 | 131 | 4 | 393 | 306 | 417 | 205 | 71.6 |  | Cube | 1482
Add Nov 08-2019 | Lu et al. | 2015 | [173] | C70-4-0.9 | 131 | 4 | 393 | 306 | 417 | 205 | 74.6 |  | Cube | 1496
Add Nov 08-2019 | Lu et al. | 2015 | [173] | C70-4-1.2 | 131 | 4 | 393 | 306 | 417 | 205 | 76.4 |  | Cube | 1542
Add Nov 08-2019 | Lu et al. | 2015 | [173] | C70-5-0 | 133 | 5 | 399 | 306 | 417 | 205 | 69.7 |  | Cube | 1659
Add Nov 08-2019 | Lu et al. | 2015 | [173] | C70-5-0.6 | 133 | 5 | 399 | 306 | 417 | 205 | 71.6 |  | Cube | 1673
Add Nov 08-2019 | Lu et al. | 2015 | [173] | C70-5-0.9 | 133 | 5 | 399 | 306 | 417 | 205 | 74.6 |  | Cube | 1712
Add Nov 08-2019 | Lu et al. | 2015 | [173] | C70-5-1.2 | 133 | 5 | 399 | 306 | 417 | 205 | 76.4 |  | Cube | 1774
Add 21Jan20 | Xiong et al. | 2020 | [181] | S3-1-1 | 219.1 | 6.3 | 600 | 300 |  |  | 163 |  | Cube | 6916
Add 21Jan21 | Xiong et al. | 2020 | [181] | S3-1-2 | 219.1 | 6.3 | 600 | 300 |  |  | 175 |  | Cube | 7400
Add 21Jan22 | Xiong et al. | 2020 | [181] | S3-1-3 | 219.1 | 6.3 | 600 | 300 |  |  | 149 |  | Cube | 6817
Add 21Jan23 | Xiong et al. | 2020 | [181] | S3-1-4 | 219.1 | 6.3 | 600 | 300 |  |  | 175 |  | Cube | 7569
Add 21Jan24 | Xu et al. | 2019 | [184] | L1-3.5-SB15PB20 | 108 | 3.5 | 324 | 420.5 |  | 176.4 | 98.5 |  | Cube | 1640
Add 21Jan25 | Xu et al. | 2019 | [184] | L1-5.5-SB15PB20 | 108 | 5.5 | 324 | 383.1 |  | 181 | 98.5 |  | Cube | 1809
Add 21Jan26 | Xu et al. | 2019 | [184] | L1-8-SB15PB20 | 108 | 8 | 324 | 351 |  | 176.5 | 98.5 |  | Cube | 1902
Add 21Jan27 | Xu et al. | 2019 | [184] | L1-10-SB15PB20 | 108 | 10 | 324 | 366.2 |  | 193.1 | 98.5 |  | Cube | 2185
Add 21Jan28 | Xu et al. | 2019 | [184] | L1-12-SB15PB20 | 108 | 12 | 324 | 430 |  | 216.3 | 98.5 |  | Cube | 2751
Add 21Jan29 | Xu et al. | 2019 | [184] | L1-8-SB10PB20 | 108 | 8 | 324 | 351 |  | 176.5 | 97.3 |  | Cube | 1906
Add 21Jan30 | Xu et al. | 2019 | [184] | L1-8-SB20PB20 | 108 | 8 | 324 | 351 |  | 176.5 | 117 |  | Cube | 1967
Add 21Jan31 | Xu et al. | 2019 | [184] | L1-8-SB15PB10 | 108 | 8 | 324 | 351 |  | 176.5 | 97.4 |  | Cube | 1893
Add 21Jan32 | Xu et al. | 2019 | [184] | L1-8-SB15PB15 | 108 | 8 | 324 | 351 |  | 176.5 | 97.2 |  | Cube | 1896
Add 21Jan33 | Xu et al. | 2019 | [184] | L1-8-SA15PB20 | 108 | 8 | 324 | 351 |  | 176.5 | 91.9 |  | Cube | 1885
Add 21Jan34 | Xu et al. | 2019 | [184] | L1-8-SC15PB20 | 108 | 8 | 324 | 351 |  | 176.5 | 92.6 |  | Cube | 1835
Add 21Jan35 | Xu et al. | 2019 | [184] | L1-8-SB15PA20 | 108 | 8 | 324 | 351 |  | 176.5 | 91.6 |  | Cube | 1889
Add 21Jan36 | Xu et al. | 2019 | [184] | L1-8-SB15PC20 | 108 | 8 | 324 | 351 |  | 176.5 | 90 |  | Cube | 1813
Add 21Jan37 | Xu et al. | 2019 | [184] | L2-3.5-SA20PC15 | 108 | 3.5 | 324 | 420.5 |  | 176.4 | 108.8 |  | Cube | 1720
Add 21Jan38 | Xu et al. | 2019 | [184] | L2-5.5-SA20PC15 | 108 | 5.5 | 324 | 383.1 |  | 181 | 108.8 |  | Cube | 1907
Add 21Jan39 | Xu et al. | 2019 | [184] | L2-8-SA20PC15 | 108 | 8 | 324 | 351 |  | 176.5 | 108.8 |  | Cube | 2037
Add 21Jan40 | Xu et al. | 2019 | [184] | L2-10-SA20PC15 | 108 | 10 | 324 | 366.2 |  | 193.1 | 108.8 |  | Cube | 2266
Add 21Jan41 | Xu et al. | 2019 | [184] | L2-5.5-SA10PC15 | 108 | 5.5 | 324 | 383.1 |  | 181 | 101.3 |  | Cube | 1849
Add 21Jan42 | Xu et al. | 2019 | [184] | L2-5.5-SA15PC15 | 108 | 5.5 | 324 | 383.1 |  | 181 | 105 |  | Cube | 1906
Add 21Jan43 | Xu et al. | 2019 | [184] | L2-5.5-SA20PC10 | 108 | 5.5 | 324 | 383.1 |  | 181 | 114.4 |  | Cube | 1908
Add 21Jan44 | Xu et al. | 2019 | [184] | L2-5.5-SA20PC20 | 108 | 5.5 | 324 | 383.1 |  | 181 | 108 |  | Cube | 1905
Add 21Jan45 | Xu et al. | 2019 | [184] | L2-5.5-SB20PC15 | 108 | 5.5 | 324 | 383.1 |  | 181 | 127.9 |  | Cube | 2021
Add 21Jan46 | Xu et al. | 2019 | [184] | L2-5.5-SC20PC15 | 108 | 5.5 | 324 | 383.1 |  | 181 | 111.8 |  | Cube | 1951
Add 21Jan47 | Xu et al. | 2019 | [184] | L2-5.5-SA20PA15 | 108 | 5.5 | 324 | 383.1 |  | 181 | 108.7 |  | Cube | 1925
Add 21Jan48 | Xu et al. | 2019 | [184] | L2-5.5-SA20PB15 | 108 | 5.5 | 324 | 383.1 |  | 181 | 116.8 |  | Cube | 1944
Add 21Jan49 | Xu et al. | 2019 | [184] | L3-3.5-SC10PA10 | 108 | 3.5 | 324 | 420.5 |  | 176.4 | 90.3 |  | Cube | 1633
Add 21Jan50 | Xu et al. | 2019 | [184] | L3-5.5-SC10PA10 | 108 | 5.5 | 324 | 383.1 |  | 181 | 90.3 |  | Cube | 1752
Add 21Jan51 | Xu et al. | 2019 | [184] | L3-8-SC10PA10 | 108 | 8 | 324 | 351 |  | 176.5 | 90.3 |  | Cube | 1883
Add 21Jan52 | Xu et al. | 2019 | [184] | L3-10-SC10PA10 | 108 | 10 | 324 | 366.2 |  | 193.1 | 90.3 |  | Cube | 2175
Add 21Jan53 | Xu et al. | 2019 | [184] | L3-12-SC10PA10 | 108 | 12 | 324 | 430 |  | 216.3 | 90.3 |  | Cube | 2713
Add 21Jan54 | Xu et al. | 2019 | [184] | L3-10-SC15PA10 | 108 | 10 | 324 | 366.2 |  | 193.1 | 103.1 |  | Cube | 2208
Add 21Jan55 | Xu et al. | 2019 | [184] | L3-10-SC20PA10 | 108 | 10 | 324 | 366.2 |  | 193.1 | 113.1 |  | Cube | 2331
Add 21Jan56 | Xu et al. | 2019 | [184] | L3-10-SC10PA15 | 108 | 10 | 324 | 366.2 |  | 193.1 | 89.7 |  | Cube | 2182
Add 21Jan57 | Xu et al. | 2019 | [184] | L3-10-SC10PA20 | 108 | 10 | 324 | 366.2 |  | 193.1 | 95.9 |  | Cube | 2273
Add 21Jan58 | Xu et al. | 2019 | [184] | L3-10-SA10PA10 | 108 | 10 | 324 | 366.2 |  | 193.1 | 80 |  | Cube | 2086
Add 21Jan59 | Xu et al. | 2019 | [184] | L3-10-SB10PA10 | 108 | 10 | 324 | 366.2 |  | 193.1 | 93.7 |  | Cube | 2177
Add 21Jan60 | Xu et al. | 2019 | [184] | L3-10-SC10PB10 | 108 | 10 | 324 | 366.2 |  | 193.1 | 97.3 |  | Cube | 2186
Add 21Jan61 | Xu et al. | 2019 | [184] | L3-10-SC10PC10 | 108 | 10 | 324 | 366.2 |  | 193.1 | 79.8 |  | Cube | 2097
Add 21Jan62 | Yuan et al | 2019 | [183] | A1 | 156 | 4 | 996 | 295 | 430 | 203 | 47.5 |  | Cube | 1450
Add 21Jan63 | Yuan et al | 2019 | [183] | B1 | 156 | 4 | 1950 | 295 | 430 | 203 | 47.5 |  | Cube | 1305
Add 21Jan64 | Yuan et al | 2019 | [183] | C1 | 156 | 4 | 2904 | 295 | 430 | 203 | 47.5 |  | Cube | 1198

## C_CFST_Me
Section | = | Circular CFST |  |  |  |  | No of test | =
Load type | = | Axial compression with eccentrically indunced moments
Refference |  |  |  |  | Geometry |  |  | Steel |  |  | Concrete
Source | Refference | Year | Ref. No | Speciment | D (mm) | t (mm) | L (mm) | fy (MPa) | fu (MPa) | Ea (Gpa) | fc (MPa) | Ec (Gpa) | fc type | et (mm) | eb (mm) | δo (mm) | N Test (kN) | Notes
Bradford (LCC_WMe) | Neogi et al. | 1969 | [34] | M1 | 169 | 5.1 | 3327 | 309 |  | 207 | 37.8 |  | Cyl | 47.6 | 47.6 |  | 622 | fcubic-Check Mark's File
Bradford (LCC_WMe) | Neogi et al. | 1969 | [34] | M2 | 169 | 5.26 | 3327 | 309 |  | 207 | 36.8 |  | Cyl | 38.1 | 38.1 |  | 702 | fcubic-Check Mark's File
Bradford (LCC_WMe) | Neogi et al. | 1969 | [34] | M3 | 169 | 5.66 | 3327 | 295 |  | 207 | 28.9 |  | Cyl | 47.6 | 47.6 |  | 600 | fcubic-Check Mark's File
Bradford (LCC_WMe) | Neogi et al. | 1969 | [34] | M4 | 169 | 6.55 | 3327 | 298 |  | 207 | 25.8 |  | Cyl | 47.6 | 47.6 |  | 625 | fcubic-Check Mark's File
Bradford (LCC_WMe) | Neogi et al. | 1969 | [34] | M5 | 169 | 7.19 | 3327 | 312 |  | 207 | 21.8 |  | Cyl | 47.6 | 47.6 |  | 653 | fcubic-Check Mark's File
Bradford (LCC_WMe) | Neogi et al. | 1969 | [34] | M6 | 169 | 7.29 | 3327 | 312 |  | 207 | 22.6 |  | Cyl | 38.1 | 38.1 |  | 739 | fcubic-Check Mark's File
Bradford (LCC_WMe) | Neogi et al. | 1969 | [34] | M7 | 169 | 8.81 | 3302 | 323 |  | 207 | 22.5 |  | Cyl | 47.6 | 47.6 |  | 758 | fcubic-Check Mark's File
Bradford (LCC_WMe) | Neogi et al. | 1969 | [34] | M8 | 140 | 9.6 | 3327 | 273 |  | 210 | 28.2 |  | Cyl | 31.8 | 31.8 |  | 548 | fcubic-Check Mark's File
Bradford (LCC_WMe) | Neogi et al. | 1969 | [34] | M9 | 140 | 9.75 | 3327 | 273 |  | 210 | 18.4 |  | Cyl | 31.8 | 31.8 |  | 548 | fcubic-Check Mark's File
Bradford (LCC_WMe) | Neogi et al. | 1969 | [34] | M10 | 141 | 5 | 3327 | 293 |  | 207 | 29 |  | Cyl | 31.8 | 31.8 |  | 417 | fcubic-Check Mark's File
Bradford (LCC_WMe) | Neogi et al. | 1969 | [34] | C5 | 127 | 1.83 | 1410 | 193 |  | 205 | 56.7 |  | Cyl | 6.35 | 6.35 |  | 965 | fcubic-Check Mark's File
Bradford (LCC_WMe) | Neogi et al. | 1969 | [34] | C6 | 127 | 2.84 | 1410 | 270 |  | 205 | 56.7 |  | Cyl | 6.35 | 6.35 |  | 1046 | fcubic-Check Mark's File
Bradford (LCC_WMe) | Neogi et al. | 1969 | [34] | C7 | 127 | 1.73 | 1714 | 193 |  | 205 | 48.7 |  | Cyl | 6.35 | 6.35 |  | 851 | fcubic-Check Mark's File
Bradford (LCC_WMe) | Neogi et al. | 1969 | [34] | C9 | 127 | 1.78 | 2032 | 193 |  | 205 | 34.2 |  | Cyl | 15.9 | 15.9 |  | 354 | fcubic-Check Mark's File
Bradford (LCC_WMe) | Neogi et al. | 1969 | [34] | C10 | 127 | 3.25 | 2032 | 270 |  | 205 | 34.2 |  | Cyl | 15.9 | 15.9 |  | 526 | fcubic-Check Mark's File
Bradford (LCC_WMe) | Neogi et al. | 1969 | [34] | C11 | 127 | 1.62 | 2032 | 193 |  | 205 | 36.2 |  | Cyl | 22.2 | 22.2 |  | 344 | fcubic-Check Mark's File
Bradford (LCC_WMe) | Neogi et al. | 1969 | [34] | C12 | 127 | 3.25 | 2032 | 270 |  | 205 | 36.2 |  | Cyl | 22.2 | 22.2 |  | 503 | fcubic-Check Mark's File
Bradford (LCC_WMe) | Neogi et al. | 1969 | [34] | C8 | 127 | 3.02 | 1714 | 270 |  | 205 | 48.7 |  | Cyl | 6.35 | 6.35 |  | 804 | fcubic-Check Mark's File
Bradford (LCC_WMe) | Rangan & Joyce | 1992 | [35] | 1 | 101.6 | 1.6 | 808 | 218 |  | 200 | 67.4 |  | Cyl | 10 | 10 |  | 430
Bradford (LCC_WMe) | Rangan & Joyce | 1992 | [35] | 2 | 101.6 | 1.6 | 808 | 218 |  | 200 | 67.4 |  | Cyl | 30 | 30 |  | 235
Bradford (LCC_WMe) | Rangan & Joyce | 1992 | [35] | 3 | 101.6 | 1.6 | 1313 | 218 |  | 200 | 67.4 |  | Cyl | 10 | 10 |  | 350
Bradford (LCC_WMe) | Rangan & Joyce | 1992 | [35] | 4 | 101.6 | 1.6 | 1313 | 218 |  | 200 | 67.4 |  | Cyl | 30 | 30 |  | 190
Bradford (LCC_WMe) | Rangan & Joyce | 1992 | [35] | 5 | 101.6 | 1.6 | 1565 | 218 |  | 200 | 67.4 |  | Cyl | 10 | 10 |  | 315
Bradford (LCC_WMe) | Rangan & Joyce | 1992 | [35] | 6 | 101.6 | 1.6 | 1818 | 218 |  | 200 | 67.4 |  | Cyl | 10 | 10 |  | 280
Bradford (LCC_WMe) | Rangan & Joyce | 1992 | [35] | 7 | 101.6 | 1.6 | 1818 | 218 |  | 200 | 67.4 |  | Cyl | 30 | 30 |  | 140
Bradford (LCC_WMe) | Rangan & Joyce | 1992 | [35] | 8 | 101.6 | 1.6 | 2323 | 218 |  | 200 | 67.4 |  | Cyl | 10 | 10 |  | 220
Bradford (LCC_WMe) | Rangan & Joyce | 1992 | [35] | 9 | 101.6 | 1.6 | 2323 | 218 |  | 200 | 67.4 |  | Cyl | 30 | 30 |  | 126
Bradford (LCC_WMe) | Rangan & Joyce | 1992 | [35] | 10 | 76.1 | 2.6 | 1755 | 341 |  | 201 | 85 |  | Cyl | 10 | 10 |  | 190
Bradford (LCC_WMe) | Rangan & Joyce | 1992 | [35] | 11 | 76.1 | 2.6 | 1375 | 341 |  | 201 | 85 |  | Cyl | 10 | 10 |  | 241
Bradford (LCC_WMe) | Rangan & Joyce | 1992 | [35] | 12 | 76.1 | 2.6 | 995 | 341 |  | 201 | 85 |  | Cyl | 10 | 10 |  | 279
Bradford (LCC_WMe) | Rangan & Joyce | 1992 | [35] | 13 | 76.1 | 2.6 | 615 | 341 |  | 201 | 85 |  | Cyl | 10 | 10 |  | 327
Bradford (LCC_WMe) | Rangan & Joyce | 1992 | [35] | 14 | 76.1 | 2.6 | 520 | 341 |  | 201 | 85 |  | Cyl | 10 | 10 |  | 425
Bradford (LCC_WMe) | Rangan & Joyce | 1992 | [35] | 15 | 76.1 | 3.2 | 1755 | 332 |  | 236 | 85 |  | Cyl | 10 | 10 |  | 185
Bradford (LCC_WMe) | Rangan & Joyce | 1992 | [35] | 16 | 76.1 | 3.2 | 1375 | 332 |  | 236 | 85 |  | Cyl | 10 | 10 |  | 237
Bradford (LCC_WMe) | Rangan & Joyce | 1992 | [35] | 17 | 76.1 | 3.2 | 995 | 332 |  | 236 | 85 |  | Cyl | 10 | 10 |  | 306
Bradford (LCC_WMe) | Rangan & Joyce | 1992 | [35] | 18 | 76.1 | 3.2 | 615 | 332 |  | 236 | 85 |  | Cyl | 10 | 10 |  | 388
Bradford (LCC_WMe) | Kilpatrick | 1994 | [6] | SC-0 | 76 | 2.2 | 611 | 300 |  | 167 | 57 |  | Cyl | 15 | 15 |  | 246
Bradford (LCC_WMe) | Kilpatrick | 1994 | [6] | SC-1 | 76 | 2.2 | 841 | 300 |  | 167 | 57 |  | Cyl | 15 | 15 |  | 208
Bradford (LCC_WMe) | Kilpatrick | 1994 | [6] | SC-2 | 76 | 2.2 | 1071 | 300 |  | 167 | 57 |  | Cyl | 15 | 15 |  | 184
Bradford (LCC_WMe) | Kilpatrick | 1994 | [6] | SC-3 | 76 | 2.2 | 1286 | 300 |  | 167 | 57 |  | Cyl | 15 | 15 |  | 162
Bradford (LCC_WMe) | Kilpatrick | 1994 | [6] | SC-4 | 76 | 2.2 | 1526 | 300 |  | 167 | 57 |  | Cyl | 15 | 15 |  | 141
Bradford (LCC_WMe) | Kilpatrick | 1994 | [6] | SC-5 | 76 | 2.2 | 1756 | 300 |  | 167 | 57 |  | Cyl | 15 | 15 |  | 121
Bradford (LCC_WMe) | Kilpatrick | 1994 | [6] | SC-6 | 76 | 2.2 | 1981 | 300 |  | 167 | 57 |  | Cyl | 15 | 15 |  | 107
Bradford (LCC_WMe) | Kilpatrick | 1994 | [6] | SC-7 | 76 | 2.2 | 2211 | 300 |  | 167 | 57 |  | Cyl | 15 | 15 |  | 96
Bradford (LCC_WMe) | Kilpatrick | 1994 | [6] | SC-9 | 101.7 | 2.4 | 1756 | 300 |  | 185 | 57 |  | Cyl | 10 | 10 |  | 361
Bradford (LCC_WMe) | Kilpatrick | 1994 | [6] | SC-10 | 101.7 | 2.4 | 1756 | 300 |  | 185 | 57 |  | Cyl | 15 | 15 |  | 309
Bradford (LCC_WMe) | Kilpatrick | 1994 | [6] | SC-11 | 101.7 | 2.4 | 1756 | 300 |  | 185 | 57 |  | Cyl | 20 | 20 |  | 275
Bradford (LCC_WMe) | Kilpatrick | 1994 | [6] | SC-12 | 101.7 | 2.4 | 1756 | 300 |  | 185 | 57 |  | Cyl | 25 | 25 |  | 240
Bradford (LCC_WMe) | Kilpatrick | 1994 | [6] | SC-13 | 101.7 | 2.4 | 1756 | 300 |  | 185 | 57 |  | Cyl | 30 | 30 |  | 220
Bradford (LCC_WMe) | Kilpatrick | 1994 | [6] | SC-14 | 101.7 | 2.4 | 1756 | 300 |  | 185 | 57 |  | Cyl | 40 | 40 |  | 188
Bradford (LCC_WMe) | Kilpatrick | 1994 | [6] | SC-15 | 101.7 | 2.4 | 1756 | 300 |  | 185 | 57 |  | Cyl | 50 | 50 |  | 158
Bradford (LCC_WMe) | Matsui et al. | 1995 | [5] | 4-21 | 165.2 | 4.17 | 660.8 | 358.7 |  | 200 | 40.9 |  | Cyl | 21 | 21 |  | 1265
Bradford (LCC_WMe) | Matsui et al. | 1995 | [5] | 4-63 | 165.2 | 4.17 | 660.8 | 358.7 |  | 200 | 40.9 |  | Cyl | 63 | 63 |  | 767
Bradford (LCC_WMe) | Matsui et al. | 1995 | [5] | 4-105 | 165.2 | 4.17 | 660.8 | 358.7 |  | 200 | 40.9 |  | Cyl | 105 | 105 |  | 558
Bradford (LCC_WMe) | Matsui et al. | 1995 | [5] | 8-21 | 165.2 | 4.17 | 1322 | 358.7 |  | 200 | 40.9 |  | Cyl | 21 | 21 |  | 1076
Bradford (LCC_WMe) | Matsui et al. | 1995 | [5] | 8-63 | 165.2 | 4.17 | 1322 | 358.7 |  | 200 | 40.9 |  | Cyl | 63 | 63 |  | 688
Bradford (LCC_WMe) | Matsui et al. | 1995 | [5] | 8-105 | 165.2 | 4.17 | 1322 | 358.7 |  | 200 | 40.9 |  | Cyl | 105 | 105 |  | 448
Bradford (LCC_WMe) | Matsui et al. | 1995 | [5] | 12-21 | 165.2 | 4.17 | 1982 | 358.7 |  | 200 | 40.9 |  | Cyl | 21 | 21 |  | 937
Bradford (LCC_WMe) | Matsui et al. | 1995 | [5] | 12-63 | 165.2 | 4.17 | 1982 | 358.7 |  | 200 | 40.9 |  | Cyl | 63 | 63 |  | 578
Bradford (LCC_WMe) | Matsui et al. | 1995 | [5] | 12-105 | 165.2 | 4.17 | 1982 | 358.7 |  | 200 | 40.9 |  | Cyl | 105 | 105 |  | 400
Bradford (LCC_WMe) | Matsui et al. | 1995 | [5] | 18-21 | 165.2 | 4.17 | 2974 | 358.7 |  | 200 | 40.9 |  | Cyl | 21 | 21 |  | 767
Bradford (LCC_WMe) | Matsui et al. | 1995 | [5] | 18-63 | 165.2 | 4.17 | 2974 | 358.7 |  | 200 | 40.9 |  | Cyl | 63 | 63 |  | 468
Bradford (LCC_WMe) | Matsui et al. | 1995 | [5] | 18-105 | 165.2 | 4.17 | 2974 | 358.7 |  | 200 | 40.9 |  | Cyl | 105 | 105 |  | 319
Bradford (LCC_WMe) | Matsui et al. | 1995 | [5] | 24-21 | 165.2 | 4.17 | 3965 | 358.7 |  | 200 | 40.9 |  | Cyl | 21 | 21 |  | 618
Bradford (LCC_WMe) | Matsui et al. | 1995 | [5] | 24-63 | 165.2 | 4.17 | 3965 | 358.7 |  | 200 | 40.9 |  | Cyl | 63 | 63 |  | 350
Bradford (LCC_WMe) | Matsui et al. | 1995 | [5] | 24-105 | 165.2 | 4.17 | 3965 | 358.7 |  | 200 | 40.9 |  | Cyl | 105 | 105 |  | 280
Bradford (LCC_WMe) | Matsui et al. | 1995 | [5] | 30-21 | 165.2 | 4.17 | 4956 | 358.7 |  | 200 | 40.9 |  | Cyl | 21 | 21 |  | 478
Bradford (LCC_WMe) | Matsui et al. | 1995 | [5] | 30-63 | 165.2 | 4.17 | 4956 | 358.7 |  | 200 | 40.9 |  | Cyl | 63 | 63 |  | 319
Bradford (LCC_WMe) | Matsui et al. | 1995 | [5] | 30-105 | 165.2 | 4.17 | 4956 | 358.7 |  | 200 | 40.9 |  | Cyl | 105 | 105 |  | 270
Bradford (LCC_WMe) | Johansson et al. | 2000 | [74] | LFE | 159 | 4.5 | 2696 | 433 |  | 206 | 64.5 |  | Cyl | 10 | 10 |  | 1230
Bradford (LCC_WMe) | Johansson et al. | 2000 | [74] | LFC | 159 | 4.5 | 2716 | 433 |  | 206 | 64.5 |  | Cyl | 10 | 10 |  | 1220
Bradford (LCC_WMe) | Gopal & Manoharan | 2003 | [78] | A1 | 76 | 2 | 645 | 275 |  | 205 | 41.6 |  | Cyl | 15 | 15 |  | 290 | Johansson et al.
Bradford (LCC_WMe) | Gopal & Manoharan | 2003 | [78] | A2 | 76 | 2 | 875 | 275 |  | 205 | 41.6 |  | Cyl | 15 | 15 |  | 267
Bradford (LCC_WMe) | Gopal & Manoharan | 2003 | [78] | A3 | 76 | 2 | 1105 | 275 |  | 205 | 41.6 |  | Cyl | 15 | 15 |  | 245
Bradford (LCC_WMe) | Gopal & Manoharan | 2003 | [78] | A4 | 76 | 2 | 1330 | 275 |  | 205 | 41.6 |  | Cyl | 15 | 15 |  | 226
Bradford (LCC_WMe) | Gopal & Manoharan | 2003 | [78] | A5 | 76 | 2 | 1555 | 275 |  | 205 | 41.6 |  | Cyl | 15 | 15 |  | 206
Bradford (LCC_WMe) | Gopal & Manoharan | 2003 | [78] | A6 | 76 | 2 | 1785 | 275 |  | 205 | 41.6 |  | Cyl | 15 | 15 |  | 185
Bradford (LCC_WMe) | Gopal & Manoharan | 2003 | [78] | A8 | 76 | 2 | 1555 | 275 |  | 205 | 41.6 |  | Cyl | 25 | 25 |  | 130
Bradford (LCC_WMe) | Gopal & Manoharan | 2003 | [78] | B1 | 76 | 2 | 645 | 275 |  | 205 | 41.6 |  | Cyl | 15 | 15 |  | 275
Bradford (LCC_WMe) | Gopal & Manoharan | 2003 | [78] | B2 | 76 | 2 | 875 | 275 |  | 205 | 41.6 |  | Cyl | 15 | 15 |  | 255
Bradford (LCC_WMe) | Gopal & Manoharan | 2003 | [78] | B3 | 76 | 2 | 1105 | 275 |  | 205 | 41.6 |  | Cyl | 15 | 15 |  | 235
Bradford (LCC_WMe) | Gopal & Manoharan | 2003 | [78] | B4 | 76 | 2 | 1330 | 275 |  | 205 | 41.6 |  | Cyl | 15 | 15 |  | 218
Bradford (LCC_WMe) | Gopal & Manoharan | 2003 | [78] | B5 | 76 | 2 | 1555 | 275 |  | 205 | 41.6 |  | Cyl | 15 | 15 |  | 206
Bradford (LCC_WMe) | Gopal & Manoharan | 2003 | [78] | B6 | 76 | 2 | 1785 | 275 |  | 205 | 41.6 |  | Cyl | 15 | 15 |  | 195
Bradford (LCC_WMe) | Gopal & Manoharan | 2003 | [78] | B8 | 76 | 2 | 1555 | 275 |  | 205 | 41.6 |  | Cyl | 25 | 25 |  | 140
Bradford (LCC_WMe) | Baochun & Hiroshi | 2003 | [118] | A2 | 219 | 6 | 1000 | 325 |  | 196 | 56.1 |  | Cyl | 25 | 25 |  | 2450
Bradford (LCC_WMe) | Baochun & Hiroshi | 2003 | [118] | A3 | 219 | 6 | 1000 | 325 |  | 196 | 59.4 |  | Cyl | 50 | 50 |  | 1862
Bradford (LCC_WMe) | Baochun & Hiroshi | 2003 | [118] | A4 | 219 | 6 | 1000 | 325 |  | 196 | 58 |  | Cyl | 75 | 75 |  | 1333
Bradford (LCC_WMe) | Baochun & Hiroshi | 2003 | [118] | A5 | 219 | 6 | 1000 | 325 |  | 196 | 54.1 |  | Cyl | 100 | 100 |  | 960
Bradford (LCC_WMe) | Baochun & Hiroshi | 2003 | [118] | A6 | 219 | 6 | 1000 | 325 |  | 196 | 54.1 |  | Cyl | 125 | 125 |  | 770
Bradford (LCC_WMe) | Baochun & Hiroshi | 2003 | [118] | B2 | 219 | 4 | 1000 | 325 |  | 196 | 48.3 |  | Cyl | 25 | 25 |  | 1646
Bradford (LCC_WMe) | Baochun & Hiroshi | 2003 | [118] | B3 | 219 | 4 | 1000 | 325 |  | 196 | 49.3 |  | Cyl | 50 | 50 |  | 1236
Bradford (LCC_WMe) | Baochun & Hiroshi | 2003 | [118] | B4 | 219 | 4 | 1000 | 325 |  | 196 | 49.3 |  | Cyl | 75 | 75 |  | 987
Bradford (LCC_WMe) | Baochun & Hiroshi | 2003 | [118] | B5 | 219 | 4 | 1000 | 325 |  | 196 | 48.3 |  | Cyl | 100 | 100 |  | 669
Bradford (LCC_WMe) | Baochun & Hiroshi | 2003 | [118] | B6 | 219 | 4 | 1000 | 325 |  | 196 | 48.3 |  | Cyl | 125 | 125 |  | 579
Bradford (LCC_WMe) | Baochun & Hiroshi | 2003 | [118] | C2 | 219 | 4 | 1000 | 325 |  | 196 | 54.2 |  | Cyl | 25 | 25 |  | 1695
Bradford (LCC_WMe) | Baochun & Hiroshi | 2003 | [118] | C3 | 219 | 4 | 1000 | 325 |  | 196 | 54.2 |  | Cyl | 50 | 50 |  | 1521
Bradford (LCC_WMe) | Baochun & Hiroshi | 2003 | [118] | C4 | 219 | 4 | 1000 | 325 |  | 196 | 52 |  | Cyl | 75 | 75 |  | 1017
Bradford (LCC_WMe) | Baochun & Hiroshi | 2003 | [118] | C5 | 219 | 4 | 1000 | 325 |  | 196 | 54.1 |  | Cyl | 100 | 100 |  | 825
Bradford (LCC_WMe) | Han & Yao | 2004 | [14] | lcsc2-1 | 200 | 3 | 2000 | 303.5 |  | 206.5 | 46.8 |  | Cyl | 30 | 30 |  | 1215 | compaction sc=flow h=hand v=vib.
Bradford (LCC_WMe) | Han & Yao | 2004 | [14] | lcsc2-2 | 200 | 3 | 2000 | 303.5 |  | 206.5 | 46.8 |  | Cyl | 30 | 30 |  | 1132 | compaction sc=flow h=hand v=vib.
Bradford (LCC_WMe) | Han & Yao | 2004 | [14] | lch2-1 | 200 | 3 | 2000 | 303.5 |  | 206.5 | 46.8 |  | Cyl | 30 | 30 |  | 1291 | compaction sc=flow h=hand v=vib.
Bradford (LCC_WMe) | Han & Yao | 2004 | [14] | lch2-2 | 200 | 3 | 2000 | 303.5 |  | 206.5 | 46.8 |  | Cyl | 30 | 30 |  | 1234 | compaction sc=flow h=hand v=vib.
Bradford (LCC_WMe) | Han & Yao | 2004 | [14] | lcv2 | 200 | 3 | 2000 | 303.5 |  | 206.5 | 46.8 |  | Cyl | 30 | 30 |  | 1280 | compaction sc=flow h=hand v=vib.
Bradford (LCC_WMe) | Tang (new) | 1978 | Goodle data | P-78-2 | 106 | 3 | 418 | 298.9 |  | 200 | 37.1 |  | Cyl | 7 | 7 |  | 602.7 | from Ma
Bradford (LCC_WMe) | Tang (new) | 1978 | Goodle data | P-78-3 | 106 | 3 | 418 | 298.9 |  | 200 | 37.1 |  | Cyl | 14 | 14 |  | 531.16 | from Ma
Bradford (LCC_WMe) | Tang (new) | 1978 | Goodle data | P-78-4 | 106 | 3 | 418 | 298.9 |  | 200 | 37.1 |  | Cyl | 24 | 24 |  | 404.74 | from Ma
Bradford (LCC_WMe) | Tang (new) | 1978 | Goodle data | P-78-5 | 106 | 3 | 418 | 298.9 |  | 200 | 37.1 |  | Cyl | 32 | 32 |  | 344.96 | from Ma
Bradford (LCC_WMe) | Tang (new) | 1978 | Goodle data | P-78-6 | 106 | 3 | 418 | 298.9 |  | 200 | 37.1 |  | Cyl | 45 | 45 |  | 255.78 | from Ma
Bradford (LCC_WMe) | Tang (new) | 1978 | Goodle data | P-78-7 | 106 | 3 | 418 | 298.9 |  | 200 | 37.1 |  | Cyl | 60 | 60 |  | 199.92 | from Ma
Bradford (LCC_WMe) | Tang (new) | 1978 | Goodle data | P-78-8 | 106 | 3 | 1353 | 298.9 |  | 200 | 37.1 |  | Cyl | 24 | 24 |  | 283.22 | from Ma
Bradford (LCC_WMe) | Tang (new) | 1978 | Goodle data | P-78-9 | 106 | 3 | 1500 | 298.9 |  | 200 | 37.1 |  | Cyl | 24 | 24 |  | 279.3 | from Ma
Bradford (LCC_WMe) | Zhou (new) | 1983 | Goodle data | ZH1 | 132 | 5 | 2040 | 291.06 |  | 200 | 24.8 |  | Cyl | 5 | 5 |  | 813.4 | from Ma
Bradford (LCC_WMe) | Zhou (new) | 1983 | Goodle data | ZH2 | 132 | 5 | 2040 | 291.06 |  | 200 | 24.8 |  | Cyl | 18 | 18 |  | 475.2 | from Ma
Bradford (LCC_WMe) | Zhou (new) | 1983 | Goodle data | ZH3 | 132 | 5 | 2040 | 291.06 |  | 200 | 24.8 |  | Cyl | 30 | 30 |  | 529.2 | from Ma
Bradford (LCC_WMe) | Zhou (new) | 1983 | Goodle data | ZH6 | 132 | 5 | 2040 | 291.06 |  | 200 | 24.8 |  | Cyl | 60 | 60 |  | 286.16 | from Ma
Bradford (LCC_WMe) | Zhou (new) | 1983 | Goodle data | ZS1 | 108 | 4.6 | 2040 | 291.06 |  | 200 | 24.8 |  | Cyl | 20 | 20 |  | 343 | from Ma
Bradford (LCC_WMe) | Zhou (new) | 1983 | Goodle data | ZS2 | 108 | 4.6 | 2040 | 291.06 |  | 200 | 24.8 |  | Cyl | 20 | 20 |  | 333.2 | from Ma
Bradford (LCC_WMe) | Zhou (new) | 1983 | Goodle data | ZS3 | 108 | 4.6 | 2040 | 291.06 |  | 200 | 24.8 |  | Cyl | 30 | 30 |  | 292.04 | from Ma
Bradford (LCC_WMe) | Zhou (new) | 1983 | Goodle data | ZS4 | 108 | 4.6 | 2040 | 291.06 |  | 200 | 24.8 |  | Cyl | 30 | 30 |  | 264.6 | from Ma
Bradford (LCC_WMe) | Zhou (new) | 1983 | Goodle data | ZS5 | 108 | 4.6 | 2040 | 291.06 |  | 200 | 24.8 |  | Cyl | 49.4 | 49.4 |  | 192.08 | from Ma
Bradford (LCC_WMe) | Zhou (new) | 1983 | Goodle data | ZS6 | 108 | 4.6 | 2040 | 291.06 |  | 200 | 24.8 |  | Cyl | 52.5 | 52.5 |  | 197.96 | from Ma
Bradford (LCC_WMe) | Zhou (new) | 1983 | Goodle data | ZS7 | 108 | 4.6 | 2040 | 291.06 |  | 200 | 24.8 |  | Cyl | 59.28 | 59.28 |  | 170.52 | from Ma
Bradford (LCC_WMe) | Zhou (new) | 1983 | Goodle data | ZS8 | 108 | 4.6 | 2040 | 291.06 |  | 200 | 24.8 |  | Cyl | 59.28 | 59.28 |  | 171.5 | from Ma
Bradford (LCC_WMe) | Zhou (new) | 1983 | Goodle data | ZS9 | 108 | 4.6 | 2040 | 291.06 |  | 200 | 24.8 |  | Cyl | 69.16 | 69.16 |  | 176.4 | from Ma
Bradford (LCC_WMe) | Zhou (new) | 1983 | Goodle data | ZS11 | 108 | 4.6 | 2040 | 291.06 |  | 200 | 24.8 |  | Cyl | 74.1 | 74.1 |  | 145.04 | from Ma
Bradford (LCC_WMe) | Zhou (new) | 1983 | Goodle data | ZS12 | 108 | 4.6 | 2040 | 291.06 |  | 200 | 24.8 |  | Cyl | 74.1 | 74.1 |  | 162.68 | from Ma
Bradford (LCC_WMe) | Zhou (new) | 1983 | Goodle data | Z1 | 132 | 4.5 | 2050 | 341.33 |  | 200 | 24.8 |  | Cyl | 98.4 | 98.4 |  | 225.4 | from Ma
Bradford (LCC_WMe) | Zhou (new) | 1983 | Goodle data | Z2 | 132 | 4.5 | 2050 | 341.33 |  | 200 | 24.8 |  | Cyl | 73.8 | 73.8 |  | 307.72 | from Ma
Bradford (LCC_WMe) | Zhou (new) | 1983 | Goodle data | Z3 | 132 | 4.5 | 2060 | 341.33 |  | 200 | 24.8 |  | Cyl | 86.1 | 86.1 |  | 270.48 | from Ma
Bradford (LCC_WMe) | Zhou (new) | 1983 | Goodle data | Z4 | 132 | 4.5 | 2050 | 341.33 |  | 200 | 24.8 |  | Cyl | 48.2 | 48.2 |  | 405.72 | from Ma
Bradford (LCC_WMe) | Zhou (new) | 1983 | Goodle data | GZ1 | 108 | 4.5 | 2700 | 341.33 |  | 200 | 37.3 |  | Cyl | 8.38 | 8.38 |  | 443.94 | from Ma
Bradford (LCC_WMe) | Zhou (new) | 1983 | Goodle data | GZ2 | 108 | 4.16 | 2380 | 341.33 |  | 200 | 37.3 |  | Cyl | 35.92 | 35.92 |  | 250.88 | from Ma
Bradford (LCC_WMe) | Zhou (new) | 1983 | Goodle data | GZ3 | 108 | 4 | 2520 | 341.33 |  | 200 | 37.3 |  | Cyl | 59.28 | 59.28 |  | 188.16 | from Ma
Bradford (LCC_WMe) | Zhou (new) | 1983 | Goodle data | GZ4 | 108 | 4 | 2440 | 341.33 |  | 200 | 37.3 |  | Cyl | 78.5 | 78.5 |  | 148.96 | from Ma
Bradford (LCC_WMe) | Zhou (new) | 1983 | Goodle data | GZ5 | 108 | 4 | 2960 | 341.33 |  | 200 | 37.3 |  | Cyl | 10 | 10 |  | 276.36 | from Ma
Bradford (LCC_WMe) | Zhou (new) | 1983 | Goodle data | GZ6 | 108 | 4 | 2940 | 341.33 |  | 200 | 37.3 |  | Cyl | 38.75 | 38.75 |  | 205.8 | from Ma
Bradford (LCC_WMe) | Zhou (new) | 1983 | Goodle data | GZ7 | 108 | 4 | 2890 | 341.33 |  | 200 | 37.3 |  | Cyl | 60 | 60 |  | 145.04 | from Ma
Bradford (LCC_WMe) | Zhou (new) | 1983 | Goodle data | GZ8 | 108 | 4 | 2910 | 341.33 |  | 200 | 37.3 |  | Cyl | 77.5 | 77.5 |  | 135.24 | from Ma
Bradford (LCC_WMe) | Zhong (new)a | 1980 | Goodle data | 2 | 108 | 4.8 | 1701 | 291 |  | 200 | 22.4 |  | Cyl | 10.8 | 10.8 |  | 382.2 | from Ma
Bradford (LCC_WMe) | Zhong (new)a | 1980 | Goodle data | 3 | 108 | 4.5 | 1674 | 291 |  | 200 | 28 |  | Cyl | 18 | 18 |  | 323.4 | from Ma
Bradford (LCC_WMe) | Zhong (new)a | 1980 | Goodle data | 4 | 108 | 3.9 | 1674 | 291 |  | 200 | 22.4 |  | Cyl | 10.8 | 10.8 |  | 392 | from Ma
Bradford (LCC_WMe) | Zhong (new)a | 1980 | Goodle data | 5 | 108 | 4.5 | 1674 | 291 |  | 200 | 28 |  | Cyl | 18 | 18 |  | 401.8 | from Ma
Bradford (LCC_WMe) | Zhong (new)a | 1980 | Goodle data | 6 | 108 | 4.9 | 1674 | 291 |  | 200 | 28 |  | Cyl | 13.5 | 13.5 |  | 465.5 | from Ma
Bradford (LCC_WMe) | Zhong (new)a | 1980 | Goodle data | 7 | 108 | 4.5 | 1674 | 291 |  | 200 | 22.4 |  | Cyl | 13.5 | 13.5 |  | 421.4 | from Ma
Bradford (LCC_WMe) | Zhong (new)a | 1980 | Goodle data | 8 | 108 | 4.8 | 1701 | 291 |  | 200 | 22.4 |  | Cyl | 13.5 | 13.5 |  | 392 | from Ma
Bradford (LCC_WMe) | Zhong (new)a | 1980 | Goodle data | 9 | 108 | 4.8 | 1701 | 291 |  | 200 | 22.4 |  | Cyl | 18 | 18 |  | 392 | from Ma
Bradford (LCC_WMe) | Zhong (new)a | 1980 | Goodle data | 10 | 108 | 4.8 | 1701 | 291 |  | 200 | 22.4 |  | Cyl | 10.8 | 10.8 |  | 416.5 | from Ma
Bradford (LCC_WMe) | Zhong (new)a | 1980 | Goodle data | 11 | 108 | 4.5 | 1674 | 291 |  | 200 | 22.4 |  | Cyl | 13.5 | 13.5 |  | 392 | from Ma
Bradford (LCC_WMe) | Zhong (new)a | 1980 | Goodle data | 12 | 108 | 4.5 | 1701 | 291 |  | 200 | 22.4 |  | Cyl | 27 | 27 |  | 362.6 | from Ma
Bradford (LCC_WMe) | Zhong (new)a | 1980 | Goodle data | 13 | 108 | 4.5 | 1674 | 291 |  | 200 | 22.4 |  | Cyl | 27 | 27 |  | 328.3 | from Ma
Bradford (LCC_WMe) | Zhong (new)a | 1980 | Goodle data | 14 | 108 | 4.5 | 1674 | 291 |  | 200 | 24 |  | Cyl | 27 | 27 |  | 367.5 | from Ma
Bradford (LCC_WMe) | Zhong (new)a | 1980 | Goodle data | 15 | 108 | 4.8 | 1701 | 291 |  | 200 | 24 |  | Cyl | 27 | 27 |  | 343 | from Ma
Bradford (LCC_WMe) | Zhong (new)a | 1980 | Goodle data | 1a | 132 | 4.5 | 1650 | 291 |  | 200 | 24 |  | Cyl | 11 | 11 |  | 779.1 | from Ma
Bradford (LCC_WMe) | Zhong (new)a | 1980 | Goodle data | 2a | 132 | 4.5 | 1650 | 291 |  | 200 | 24 |  | Cyl | 11 | 11 |  | 676.2 | from Ma
Bradford (LCC_WMe) | Zhong (new)a | 1980 | Goodle data | 3a | 132 | 4.5 | 1650 | 291 |  | 200 | 24 |  | Cyl | 18.2 | 18.2 |  | 597.8 | from Ma
Bradford (LCC_WMe) | Zhong (new)a | 1980 | Goodle data | 4a | 132 | 4.5 | 1650 | 291 |  | 200 | 24 |  | Cyl | 22 | 22 |  | 583.1 | from Ma
Bradford (LCC_WMe) | Zhong (new)a | 1980 | Goodle data | 5a | 132 | 4.5 | 1650 | 291 |  | 200 | 24 |  | Cyl | 24.2 | 24.2 |  | 583.1 | from Ma
Bradford (LCC_WMe) | Zhong (new)a | 1980 | Goodle data | 6a | 132 | 4.5 | 1650 | 291 |  | 200 | 24 |  | Cyl | 27.9 | 27.9 |  | 529.2 | from Ma
Bradford (LCC_WMe) | Zhong (new)a | 1980 | Goodle data | 7a | 132 | 4.5 | 1650 | 291 |  | 200 | 24 |  | Cyl | 32.2 | 32.2 |  | 548.8 | from Ma
Bradford (LCC_WMe) | Zhong (new)a | 1980 | Goodle data | 8a | 132 | 4.5 | 1650 | 291 |  | 200 | 24 |  | Cyl | 32.5 | 32.5 |  | 509.6 | from Ma
Bradford (LCC_WMe) | Zhong (new)a | 1980 | Goodle data | 9a | 132 | 5 | 1683 | 291 |  | 200 | 24 |  | Cyl | 16.5 | 16.5 |  | 607.6 | from Ma
Bradford (LCC_WMe) | Zhong (new)a | 1980 | Goodle data | 10a | 132 | 5 | 1683 | 291 |  | 200 | 24 |  | Cyl | 20.5 | 20.5 |  | 577.2 | from Ma
Bradford (LCC_WMe) | Zhong (new)a | 1980 | Goodle data | 11a | 132 | 5 | 1683 | 291 |  | 200 | 24 |  | Cyl | 32.5 | 32.5 |  | 490 | from Ma
Bradford (LCC_WMe) | Zhong (new)a | 1980 | Goodle data | 12a | 134 | 4.5 | 1641.5 | 291 |  | 200 | 24 |  | Cyl | 18.2 | 18.2 |  | 686 | from Ma
Bradford (LCC_WMe) | Zhong (new)a | 1980 | Goodle data | 13a | 134 | 4.5 | 1641.5 | 291 |  | 200 | 24 |  | Cyl | 25.2 | 25.2 |  | 607.6 | from Ma
Bradford (LCC_WMe) | Zhong (new)a | 1980 | Goodle data | 14a | 134 | 4.8 | 1641.5 | 291 |  | 200 | 24 |  | Cyl | 32.3 | 32.3 |  | 529.2 | from Ma
Bradford (LCC_WMe) | Zhong (new)a | 1980 | Goodle data | 15a | 134 | 4.8 | 1675 | 291 |  | 200 | 24 |  | Cyl | 22.1 | 22.1 |  | 537.4 | from Ma
Bradford (LCC_WMe) | Zhong (new)a | 1980 | Goodle data | —— | 106 | 3 | 450.5 | 299 |  | 200 | 35.2 |  | Cyl | 7.4 | 7.4 |  | 602.7 | from Ma
Bradford (LCC_WMe) | Zhong (new)a | 1980 | Goodle data | —— | 106 | 3 | 450.5 | 299 |  | 200 | 35.2 |  | Cyl | 14.8 | 14.8 |  | 531.2 | from Ma
Bradford (LCC_WMe) | Zhong (new)a | 1980 | Goodle data | —— | 106 | 3 | 450.5 | 299 |  | 200 | 35.2 |  | Cyl | 25.4 | 25.4 |  | 404.7 | from Ma
Bradford (LCC_WMe) | Zhong (new)a | 1980 | Goodle data | —— | 106 | 3 | 450.5 | 299 |  | 200 | 35.2 |  | Cyl | 33.9 | 33.9 |  | 345 | from Ma
Bradford (LCC_WMe) | Zhong (new)a | 1980 | Goodle data | —— | 106 | 3 | 450.5 | 299 |  | 200 | 35.2 |  | Cyl | 47.7 | 47.7 |  | 254.8 | from Ma
Bradford (LCC_WMe) | Zhong (new)a | 1980 | Goodle data | —— | 106 | 3 | 450.5 | 299 |  | 200 | 35.2 |  | Cyl | 63.6 | 63.6 |  | 199.9 | from Ma
Bradford (LCC_WMe) | Zhong (new)b | 1983 | [119] | —— | 108.6 | 4.6 | 674 | 271.9 |  | 200 | 30.7 |  | Cyl | 10.78 | 10.78 |  | 674 | from Ma
Bradford (LCC_WMe) | Zhong (new)b | 1983 | [119] | —— | 108.6 | 4.6 | 612 | 271.9 |  | 200 | 30.7 |  | Cyl | 16.19 | 16.19 |  | 612 | from Ma
Bradford (LCC_WMe) | Zhong (new)b | 1983 | [119] | —— | 108.6 | 4.6 | 551 | 271.9 |  | 200 | 30.7 |  | Cyl | 21.61 | 21.61 |  | 551 | from Ma
Bradford (LCC_WMe) | Zhong (new)b | 1983 | [119] | —— | 108.6 | 4.6 | 431 | 271.9 |  | 200 | 30.7 |  | Cyl | 27.02 | 27.02 |  | 431 | from Ma
Bradford (LCC_WMe) | Zhong (new)b | 1983 | [119] | —— | 108.6 | 4.6 | 433 | 271.9 |  | 200 | 30.7 |  | Cyl | 32.39 | 32.39 |  | 433 | from Ma
Bradford (LCC_WMe) | Zhong (new)b | 1983 | [119] | —— | 108.6 | 4.6 | 445 | 271.9 |  | 200 | 30.7 |  | Cyl | 35.52 | 35.52 |  | 445 | from Ma
Bradford (LCC_WMe) | Zhong (new)b | 1983 | [119] | —— | 108.6 | 4.6 | 433 | 271.9 |  | 200 | 30.7 |  | Cyl | 37.8 | 37.8 |  | 433 | from Ma
Bradford (LCC_WMe) | Zhong (new)b | 1983 | [119] | A1 | 108.1 | 4.21 | 776.16 | 300.86 |  | 200 | 21.5 |  | Cyl | 5.41 | 5.41 |  | 776.16 | from Ma
Bradford (LCC_WMe) | Zhong (new)b | 1983 | [119] | A2 | 103.01 | 2 | 284.5 | 300.86 |  | 200 | 21.5 |  | Cyl | 10.4 | 10.4 |  | 284.5 | from Ma
Bradford (LCC_WMe) | Zhong (new)b | 1983 | [119] | A3 | 108 | 4.21 | 623.28 | 300.86 |  | 200 | 21.5 |  | Cyl | 16.25 | 16.25 |  | 623.28 | from Ma
Bradford (LCC_WMe) | Zhong (new)b | 1983 | [119] | A4 | 108.5 | 4.75 | 669.34 | 300.86 |  | 200 | 21.5 |  | Cyl | 16.38 | 16.38 |  | 669.34 | from Ma
Bradford (LCC_WMe) | Zhong (new)b | 1983 | [119] | A5 | 103 | 1.81 | 333.2 | 300.86 |  | 200 | 21.5 |  | Cyl | 15.55 | 15.55 |  | 333.2 | from Ma
Bradford (LCC_WMe) | Zhong (new)b | 1983 | [119] | A6 | 108.1 | 4.33 | 562.52 | 300.86 |  | 200 | 21.5 |  | Cyl | 21.73 | 21.73 |  | 562.52 | from Ma
Bradford (LCC_WMe) | Zhong (new)b | 1983 | [119] | A7 | 103 | 4.83 | 289.1 | 300.86 |  | 200 | 21.5 |  | Cyl | 25.9 | 25.9 |  | 289.1 | from Ma
Bradford (LCC_WMe) | Zhong (new)b | 1983 | [119] | A8 | 103.3 | 2.02 | 313.6 | 300.86 |  | 200 | 21.5 |  | Cyl | 26.03 | 26.03 |  | 313.6 | from Ma
Bradford (LCC_WMe) | Zhong (new)b | 1983 | [119] | A9 | 105.3 | 3.1 | 352.8 | 300.86 |  | 200 | 21.5 |  | Cyl | 31.91 | 31.91 |  | 352.8 | from Ma
Bradford (LCC_WMe) | Zhong (new)b | 1983 | [119] | 9 | 108.55 | 4.6 | 615.44 | 271.85 |  | 200 | 30.7 |  | Cyl | 11.3 | 11.3 |  | 615.44 | from Ma
Bradford (LCC_WMe) | Zhong (new)b | 1983 | [119] | 10 | 108.55 | 4.6 | 540.96 | 271.85 |  | 200 | 30.7 |  | Cyl | 16 | 16 |  | 540.96 | from Ma
Bradford (LCC_WMe) | Zhong (new)b | 1983 | [119] | 11 | 108.55 | 4.6 | 470.4 | 271.85 |  | 200 | 30.7 |  | Cyl | 22.45 | 22.45 |  | 470.4 | from Ma
Bradford (LCC_WMe) | Zhong (new)b | 1983 | [119] | 12 | 108.55 | 4.6 | 546.84 | 271.85 |  | 200 | 30.7 |  | Cyl | 24.5 | 24.5 |  | 546.84 | from Ma
Bradford (LCC_WMe) | Zhong (new)b | 1983 | [119] | 13 | 108.55 | 4.6 | 431.2 | 271.85 |  | 200 | 30.7 |  | Cyl | 28.4 | 28.4 |  | 431.2 | from Ma
Bradford (LCC_WMe) | Zhong (new)b | 1983 | [119] | 14 | 108.55 | 4.6 | 411.6 | 271.85 |  | 200 | 30.7 |  | Cyl | 30.5 | 30.5 |  | 411.6 | from Ma
Bradford (LCC_WMe) | Zhong (new)b | 1983 | [119] | 15 | 108.55 | 4.6 | 378.28 | 271.85 |  | 200 | 30.7 |  | Cyl | 32.4 | 32.4 |  | 378.28 | from Ma
Bradford (LCC_WMe) | Zhong (new)b | 1983 | [119] | 16 | 108.55 | 4.6 | 365.54 | 271.85 |  | 200 | 30.7 |  | Cyl | 38.25 | 38.25 |  | 365.54 | from Ma
Bradford (LCC_WMe) | Zhong (new)b | 1983 | [119] | 17 | 108.55 | 4.6 | 382.2 | 271.85 |  | 200 | 30.7 |  | Cyl | 26.55 | 26.55 |  | 382.2 | from Ma
Bradford (LCC_WMe) | Zhong (new)b | 1983 | [119] | 18 | 108.55 | 4.6 | 392 | 271.85 |  | 200 | 30.7 |  | Cyl | 28.5 | 28.5 |  | 392 | from Ma
Bradford (LCC_WMe) | Zhong (new)b | 1983 | [119] | 19 | 108.55 | 4.6 | 382 | 271.85 |  | 200 | 30.7 |  | Cyl | 29.4 | 29.4 |  | 382 | from Ma
Bradford (LCC_WMe) | Zhong (new)b | 1983 | [119] | 20 | 108.55 | 4.6 | 362.6 | 271.85 |  | 200 | 30.7 |  | Cyl | 29.5 | 29.5 |  | 362.6 | from Ma
Bradford (LCC_WMe) | Zhong (new)b | 1983 | [119] | 21 | 108.55 | 4.6 | 362.6 | 271.85 |  | 200 | 30.7 |  | Cyl | 33.75 | 33.75 |  | 362.6 | from Ma
Bradford (LCC_WMe) | Zhong (new)b | 1983 | [119] | 22 | 108.55 | 4.6 | 362.6 | 271.85 |  | 200 | 30.7 |  | Cyl | 33.9 | 33.9 |  | 362.6 | from Ma
Bradford (LCC_WMe) | Zhong (new)b | 1983 | [119] | 23 | 108.55 | 4.6 | 303.8 | 271.85 |  | 200 | 30.7 |  | Cyl | 41.4 | 41.4 |  | 303.8 | from Ma
Bradford (LCC_WMe) | Cai (new) | 1981/3 | Goodle data | PA2-3 | 166 | 5 | 710 | 277.34 |  | 200 | 38.208 |  | Cyl | 10 | 10 |  | 1641.5 | from Ma
Bradford (LCC_WMe) | Cai (new) | 1981/3 | Goodle data | PA2-4 | 166 | 5 | 710 | 277.34 |  | 200 | 38.208 |  | Cyl | 10 | 10 |  | 1568 | from Ma
Bradford (LCC_WMe) | Cai (new) | 1981/3 | Goodle data | PA2-5 | 166 | 5 | 710 | 329.28 |  | 200 | 38.208 |  | Cyl | 20 | 20 |  | 1568 | from Ma
Bradford (LCC_WMe) | Cai (new) | 1981/3 | Goodle data | PA2-6 | 166 | 5 | 710 | 294 |  | 200 | 41.096 |  | Cyl | 20 | 20 |  | 1568 | from Ma
Bradford (LCC_WMe) | Cai (new) | 1981/3 | Goodle data | PA2-7 | 166 | 5 | 710 | 286.16 |  | 200 | 41.096 |  | Cyl | 30 | 30 |  | 1127 | from Ma
Bradford (LCC_WMe) | Cai (new) | 1981/3 | Goodle data | PA2-8 | 166 | 5 | 710 | 248.92 |  | 200 | 41.096 |  | Cyl | 30 | 30 |  | 1200.5 | from Ma
Bradford (LCC_WMe) | Cai (new) | 1981/3 | Goodle data | PA2-9 | 166 | 5 | 710 | 313.6 |  | 200 | 38.208 |  | Cyl | 40 | 40 |  | 1038.8 | from Ma
Bradford (LCC_WMe) | Cai (new) | 1981/3 | Goodle data | PA2-10 | 166 | 5 | 710 | 279.3 |  | 200 | 38.208 |  | Cyl | 40 | 40 |  | 989.8 | from Ma
Bradford (LCC_WMe) | Cai (new) | 1981/3 | Goodle data | PA2-11 | 166 | 5 | 710 | 279.3 |  | 200 | 38.208 |  | Cyl | 60 | 60 |  | 735 | from Ma
Bradford (LCC_WMe) | Cai (new) | 1981/3 | Goodle data | PA2-12 | 166 | 5 | 710 | 295.96 |  | 200 | 38.208 |  | Cyl | 60 | 60 |  | 842.8 | from Ma
Bradford (LCC_WMe) | Cai (new) | 1981/3 | Goodle data | PA2-13 | 166 | 5 | 710 | 295.96 |  | 200 | 41.096 |  | Cyl | 100 | 100 |  | 563.5 | from Ma
Bradford (LCC_WMe) | Cai (new) | 1981/3 | Goodle data | PA2-14 | 166 | 5 | 710 | 295.96 |  | 200 | 41.096 |  | Cyl | 100 | 100 |  | 509.6 | from Ma
Bradford (LCC_WMe) | Cai (new) | 1981/3 | Goodle data | PA3-3 | 166 | 5 | 870 | 289.1 |  | 200 | 41.096 |  | Cyl | 20 | 20 |  | 1430.8 | from Ma
Bradford (LCC_WMe) | Cai (new) | 1981/3 | Goodle data | PA3-4 | 166 | 5 | 870 | 295.96 |  | 200 | 41.096 |  | Cyl | 20 | 20 |  | 1523.9 | from Ma
Bradford (LCC_WMe) | Cai (new) | 1981/3 | Goodle data | PA3-5 | 166 | 5 | 870 | 297.92 |  | 200 | 41.096 |  | Cyl | 40 | 40 |  | 1019.2 | from Ma
Bradford (LCC_WMe) | Cai (new) | 1981/3 | Goodle data | PA3-6 | 166 | 5 | 870 | 279.3 |  | 200 | 41.096 |  | Cyl | 40 | 40 |  | 1038.8 | from Ma
Bradford (LCC_WMe) | Cai (new) | 1981/3 | Goodle data | PA3-7 | 166 | 5 | 870 | 295.96 |  | 200 | 41.096 |  | Cyl | 60 | 60 |  | 815.36 | from Ma
Bradford (LCC_WMe) | Cai (new) | 1981/3 | Goodle data | PA3-8 | 166 | 5 | 870 | 295.96 |  | 200 | 41.096 |  | Cyl | 60 | 60 |  | 798.7 | from Ma
Bradford (LCC_WMe) | Cai (new) | 1981/3 | Goodle data | PA3-9 | 166 | 5 | 870 | 313.6 |  | 200 | 41.096 |  | Cyl | 100 | 100 |  | 509.6 | from Ma
Bradford (LCC_WMe) | Cai (new) | 1981/3 | Goodle data | PA3-10 | 166 | 5 | 870 | 303.8 |  | 200 | 41.096 |  | Cyl | 100 | 100 |  | 490 | from Ma
Bradford (LCC_WMe) | Cai (new) | 1981/3 | Goodle data | PA4-3 | 166 | 5 | 1700 | 295.96 |  | 200 | 41.096 |  | Cyl | 20 | 20 |  | 1274 | from Ma
Bradford (LCC_WMe) | Cai (new) | 1981/3 | Goodle data | PA4-4 | 166 | 5 | 1700 | 294 |  | 200 | 41.096 |  | Cyl | 20 | 20 |  | 1176 | from Ma
Bradford (LCC_WMe) | Cai (new) | 1981/3 | Goodle data | PA4-5 | 166 | 5 | 1700 | 294 |  | 200 | 41.096 |  | Cyl | 40 | 40 |  | 872.2 | from Ma
Bradford (LCC_WMe) | Cai (new) | 1981/3 | Goodle data | PA4-6 | 166 | 5 | 1700 | 294 |  | 200 | 41.096 |  | Cyl | 40 | 40 |  | 886.9 | from Ma
Bradford (LCC_WMe) | Cai (new) | 1981/3 | Goodle data | PA4-7 | 166 | 5 | 1700 | 294 |  | 200 | 41.096 |  | Cyl | 60 | 60 |  | 686 | from Ma
Bradford (LCC_WMe) | Cai (new) | 1981/3 | Goodle data | PA4-8 | 166 | 5 | 1700 | 294 |  | 200 | 41.096 |  | Cyl | 60 | 60 |  | 686 | from Ma
Bradford (LCC_WMe) | Cai (new) | 1981/3 | Goodle data | PA4-9 | 166 | 5 | 1700 | 295.96 |  | 200 | 41.096 |  | Cyl | 100 | 100 |  | 468.44 | from Ma
Bradford (LCC_WMe) | Cai (new) | 1981/3 | Goodle data | PA5-3 | 166 | 5 | 2700 | 329.28 |  | 200 | 27.8 |  | Cyl | 20 | 20 |  | 808.5 | from Ma
Bradford (LCC_WMe) | Cai (new) | 1981/3 | Goodle data | PA5-4 | 166 | 5 | 2700 | 329.28 |  | 200 | 27.808 |  | Cyl | 20 | 20 |  | 784 | from Ma
Bradford (LCC_WMe) | Cai (new) | 1981/3 | Goodle data | PA5-5 | 166 | 5 | 2700 | 286.16 |  | 200 | 27.808 |  | Cyl | 40 | 40 |  | 588 | from Ma
Bradford (LCC_WMe) | Cai (new) | 1981/3 | Goodle data | PA5-6 | 166 | 5 | 2700 | 286.16 |  | 200 | 27.808 |  | Cyl | 40 | 40 |  | 585.06 | from Ma
Bradford (LCC_WMe) | Cai (new) | 1981/3 | Goodle data | PA5-7 | 166 | 5 | 2700 | 289.1 |  | 200 | 27.808 |  | Cyl | 60 | 60 |  | 478.24 | from Ma
Bradford (LCC_WMe) | Cai (new) | 1981/3 | Goodle data | PA5-8 | 166 | 5 | 2700 | 248.92 |  | 200 | 27.808 |  | Cyl | 60 | 60 |  | 462.56 | from Ma
Bradford (LCC_WMe) | Cai (new) | 1981/3 | Goodle data | PA5-9 | 166 | 5 | 2700 | 286.16 |  | 200 | 27.808 |  | Cyl | 100 | 100 |  | 333.2 | from Ma
Bradford (LCC_WMe) | Cai (new) | 1981/3 | Goodle data | PA6-3 | 166 | 5 | 3700 | 292.04 |  | 200 | 27.808 |  | Cyl | 20 | 20 |  | 627.2 | from Ma
Bradford (LCC_WMe) | Cai (new) | 1981/3 | Goodle data | PA6-4 | 166 | 5 | 3700 | 292.04 |  | 200 | 27.808 |  | Cyl | 20 | 20 |  | 655.62 | from Ma
Bradford (LCC_WMe) | Cai (new) | 1981/3 | Goodle data | PA6-5 | 166 | 5 | 3700 | 249.61 |  | 200 | 27.808 |  | Cyl | 40 | 40 |  | 496.86 | from Ma
Bradford (LCC_WMe) | Cai (new) | 1981/3 | Goodle data | PA6-6 | 166 | 5 | 3700 | 284.2 |  | 200 | 27.808 |  | Cyl | 40 | 40 |  | 480.2 | from Ma
Bradford (LCC_WMe) | Cai (new) | 1981/3 | Goodle data | PA6-7 | 166 | 5 | 3700 | 297.92 |  | 200 | 27.808 |  | Cyl | 60 | 60 |  | 393.96 | from Ma
Bradford (LCC_WMe) | Cai (new) | 1981/3 | Goodle data | PA6-8 | 166 | 5 | 3700 | 297.92 |  | 200 | 27.808 |  | Cyl | 60 | 60 |  | 395.92 | from Ma
Bradford (LCC_WMe) | Cai (new) | 1981/3 | Goodle data | PA6-9 | 166 | 5 | 3700 | 303.8 |  | 200 | 27.808 |  | Cyl | 100 | 100 |  | 303.8 | from Ma
Bradford (LCC_WMe) | Gu (new) | 1993 | [117] | D-20 | 169 | 7.5 | 760 | 360 |  | 200 | 70.8 |  | Cyl | 20 | 20 |  | 2240 | from Ma
Bradford (LCC_WMe) | Gu (new) | 1993 | [117] | D-40 | 169 | 7.5 | 760 | 360 |  | 200 | 70.8 |  | Cyl | 40 | 40 |  | 1580 | from Ma
Bradford (LCC_WMe) | Gu (new) | 1993 | [117] | D-60 | 169 | 7.5 | 760 | 360 |  | 200 | 70.8 |  | Cyl | 60 | 60 |  | 1234 | from Ma
Bradford (LCC_WMe) | Gu (new) | 1993 | [117] | D-100 | 169 | 7.5 | 760 | 360 |  | 200 | 70.8 |  | Cyl | 100 | 100 |  | 820 | from Ma
Bradford (LCC_WMe) | Gu (new) | 1993 | [117] | L-20 | 169 | 7.5 | 1768 | 360 |  | 200 | 70.8 |  | Cyl | 20 | 20 |  | 2090 | from Ma
Bradford (LCC_WMe) | Gu (new) | 1993 | [117] | L-40-1 | 169 | 7.5 | 1768 | 360 |  | 200 | 70.8 |  | Cyl | 40 | 40 |  | 1230 | from Ma
Bradford (LCC_WMe) | Gu (new) | 1993 | [117] | L-40-2 | 169 | 7.5 | 1768 | 360 |  | 200 | 70.8 |  | Cyl | 40 | 40 |  | 1500 | from Ma
Bradford (LCC_WMe) | Gu (new) | 1993 | [117] | L-60 | 169 | 7.5 | 1768 | 360 |  | 200 | 70.8 |  | Cyl | 60 | 60 |  | 1250 | from Ma
Bradford (LCC_WMe) | Gu (new) | 1993 | [117] | L-100 | 169 | 7.5 | 1768 | 360 |  | 200 | 70.8 |  | Cyl | 100 | 100 |  | 590 | from Ma
Mark (CCFT_C+PBC) | Knowles & Park | 1969 | [25] | BeamColumn-1 | 88.9 | 5.842 | 812.8 | 399.8959 | 560.5438 |  | 41.36854368 |  | Cyl | 7.62 | 7.62 |  | 404.3433
Mark (CCFT_C+PBC) | Knowles & Park | 1969 | [25] | BeamColumn-2 | 88.9 | 5.842 | 1422.4 | 399.8959 | 560.5438 |  | 41.36854368 |  | Cyl | 7.62 | 7.62 |  | 356.3026
Mark (CCFT_C+PBC) | Knowles & Park | 1969 | [25] | BeamColumn-3 | 88.9 | 5.842 | 812.8 | 399.8959 | 560.5438 |  | 41.36854368 |  | Cyl | 25.4 | 25.4 |  | 175.7047532
Mark (CCFT_C+PBC) | Knowles & Park | 1969 | [25] | BeamColumn-4 | 88.9 | 5.842 | 1117.6 | 399.8959 | 560.5438 |  | 41.36854368 |  | Cyl | 25.4 | 25.4 |  | 174.9263
Mark (CCFT_C+PBC) | Knowles & Park | 1969 | [25] | BeamColumn-5 | 82.55 | 1.397 | 812.8 | 482.6330096 | 531.5858 |  | 41.36854368 |  | Cyl | 7.62 | 7.62 |  | 125.8847
Mark (CCFT_C+PBC) | Knowles & Park | 1969 | [25] | BeamColumn-6 | 82.55 | 1.397 | 812.8 | 482.6330096 | 531.5858 |  | 41.36854368 |  | Cyl | 25.4 | 25.4 |  | 66.723324
Mark (CCFT_C+PBC) | Cai | 1991 | [68] | PB1-1 | 166 | 5 | 665 | 313.6 |  |  | 51.4 |  | Cyl | 20 | 0 |  | 1470
Mark (CCFT_C+PBC) | Cai | 1991 | [68] | PB1-2 | 166 | 5 | 665 | 313.6 |  |  | 51.4 |  | Cyl | 20 | 0 |  | 1519
Mark (CCFT_C+PBC) | Cai | 1991 | [68] | PB1-3 | 166 | 5 | 665 | 313.6 |  |  | 51.4 |  | Cyl | 40 | 0 |  | 1240
Mark (CCFT_C+PBC) | Cai | 1991 | [68] | PB1-4 | 166 | 5 | 665 | 313.6 |  |  | 51.4 |  | Cyl | 40 | 0 |  | 1245
Mark (CCFT_C+PBC) | Cai | 1991 | [68] | PB1-5 | 166 | 5 | 665 | 313.6 |  |  | 51.4 |  | Cyl | 100 | 0 |  | 707
Mark (CCFT_C+PBC) | Cai | 1991 | [68] | PB1-6 | 166 | 5 | 665 | 313.6 |  |  | 51.4 |  | Cyl | 100 | 0 |  | 637
Mark (CCFT_C+PBC) | Cai | 1991 | [68] | PB2-1 | 166 | 5 | 1495 | 297.9 |  |  | 51.4 |  | Cyl | 20 | 0 |  | 1465
Mark (CCFT_C+PBC) | Cai | 1991 | [68] | PB2-2 | 166 | 5 | 1495 | 297.9 |  |  | 51.4 |  | Cyl | 20 | 0 |  | 1431
Mark (CCFT_C+PBC) | Cai | 1991 | [68] | PB2-3 | 166 | 5 | 1495 | 297.9 |  |  | 51.4 |  | Cyl | 40 | 0 |  | 1093
Mark (CCFT_C+PBC) | Cai | 1991 | [68] | PB2-4 | 166 | 5 | 1495 | 297.9 |  |  | 51.4 |  | Cyl | 40 | 0 |  | 1147
Mark (CCFT_C+PBC) | Cai | 1991 | [68] | PB2-5 | 166 | 5 | 1495 | 297.9 |  |  | 51.4 |  | Cyl | 100 | 0 |  | 582
Mark (CCFT_C+PBC) | Cai | 1991 | [68] | PB2-6 | 166 | 5 | 1495 | 297.9 |  |  | 51.4 |  | Cyl | 100 | 0 |  | 568
Mark (CCFT_C+PBC) | Cai | 1991 | [68] | PB3-1 | 166 | 5 | 1990 | 277.3 |  |  | 51.4 |  | Cyl | 20 | 0 |  | 1225
Mark (CCFT_C+PBC) | Cai | 1991 | [68] | PB3-2 | 166 | 5 | 1990 | 277.3 |  |  | 51.4 |  | Cyl | 20 | 0 |  | 1156
Mark (CCFT_C+PBC) | Cai | 1991 | [68] | PB3-3 | 166 | 5 | 1990 | 277.3 |  |  | 51.4 |  | Cyl | 40 | 0 |  | 916
Mark (CCFT_C+PBC) | Cai | 1991 | [68] | PB3-4 | 166 | 5 | 1990 | 279.3 |  |  | 51.4 |  | Cyl | 40 | 0 |  | 896
Mark (CCFT_C+PBC) | Cai | 1991 | [68] | PB3-5 | 166 | 5 | 1990 | 279.3 |  |  | 51.4 |  | Cyl | 100 | 0 |  | 477
Mark (CCFT_C+PBC) | Cai | 1991 | [68] | PB3-6 | 166 | 5 | 1990 | 277.3 |  |  | 51.4 |  | Cyl | 100 | 0 |  | 515
Mark (CCFT_C+PBC) | Cai | 1991 | [68] | PC1-1 | 166 | 5 | 2990 | 285.2 |  |  | 34.8 |  | Cyl | 20 | -20 |  | 1022
Mark (CCFT_C+PBC) | Cai | 1991 | [68] | PC1-2 | 166 | 5 | 2990 | 289.1 |  |  | 34.8 |  | Cyl | 20 | -20 |  | 1094
Mark (CCFT_C+PBC) | Cai | 1991 | [68] | PC1-3 | 166 | 5 | 2240 | 285.2 |  |  | 34.8 |  | Cyl | 40 | -20 |  | 860
Mark (CCFT_C+PBC) | Cai | 1991 | [68] | PC1-4 | 166 | 5 | 2240 | 303.8 |  |  | 34.8 |  | Cyl | 40 | -20 |  | 907
Mark (CCFT_C+PBC) | Cai | 1991 | [68] | PC1-5 | 166 | 5 | 1330 | 290.1 |  |  | 51.4 |  | Cyl | 20 | -20 |  | 1460
Mark (CCFT_C+PBC) | Cai | 1991 | [68] | PC1-6 | 166 | 5 | 1330 | 290.1 |  |  | 51.4 |  | Cyl | 20 | -20 |  | 1568
Mark (CCFT_C+PBC) | Cai | 1991 | [68] | PC1-7 | 166 | 5 | 1330 | 290.1 |  |  | 51.4 |  | Cyl | 100 | -100 |  | 657
Mark (CCFT_C+PBC) | Cai | 1991 | [68] | PC1-8 | 166 | 5 | 1990 | 290.1 |  |  | 51.4 |  | Cyl | 60 | -20 |  | 809
Mark (CCFT_C+PBC) | Cai | 1991 | [68] | PC1-9 | 166 | 5 | 1990 | 290.1 |  |  | 51.4 |  | Cyl | 60 | -20 |  | 882
Mark (CCFT_C+PBC) | Matsui & Tsuda | 1996 | [72] | C4-1 | 165.2 | 4.5 | 661 | 413.84063 | 493.274495 |  | 40.8937305 |  |  | 20.7 | 20.7 |  | 1213.083
Mark (CCFT_C+PBC) | Matsui & Tsuda | 1996 | [72] | C4-3 | 165.2 | 4.5 | 661 | 413.84063 | 493.274495 |  | 40.8937305 |  |  | 62 | 62 |  | 754.1314
Mark (CCFT_C+PBC) | Matsui & Tsuda | 1996 | [72] | C4-5 | 165.2 | 4.5 | 661 | 413.84063 | 493.274495 |  | 40.8937305 |  |  | 103.2 | 103.2 |  | 554.0757
Mark (CCFT_C+PBC) | Matsui & Tsuda | 1996 | [72] | C8-1 | 165.2 | 4.5 | 1322 | 413.84063 | 493.274495 |  | 40.8937305 |  |  | 20.7 | 20.7 |  | 1040.486
Mark (CCFT_C+PBC) | Matsui & Tsuda | 1996 | [72] | C8-3 | 165.2 | 4.5 | 1322 | 413.84063 | 493.274495 |  | 40.8937305 |  |  | 62 | 62 |  | 658.0262
Mark (CCFT_C+PBC) | Matsui & Tsuda | 1996 | [72] | C8-5 | 165.2 | 4.5 | 1322 | 413.84063 | 493.274495 |  | 40.8937305 |  |  | 103.2 | 103.2 |  | 434.4346
Mark (CCFT_C+PBC) | Matsui & Tsuda | 1996 | [72] | C12-1 | 165.2 | 4.5 | 1982 | 413.84063 | 493.274495 |  | 40.8937305 |  |  | 20.7 | 20.7 |  | 947.3224
Mark (CCFT_C+PBC) | Matsui & Tsuda | 1996 | [72] | C12-3 | 165.2 | 4.5 | 1982 | 413.84063 | 493.274495 |  | 40.8937305 |  |  | 62 | 62 |  | 570.747
Mark (CCFT_C+PBC) | Matsui & Tsuda | 1996 | [72] | C12-5 | 165.2 | 4.5 | 1982 | 413.84063 | 493.274495 |  | 40.8937305 |  |  | 103.2 | 103.2 |  | 386.382
Mark (CCFT_C+PBC) | Matsui & Tsuda | 1996 | [72] | C18-1 | 165.2 | 4.5 | 2974 | 413.84063 | 493.274495 |  | 40.8937305 |  |  | 20.7 | 20.7 |  | 741.3827
Mark (CCFT_C+PBC) | Matsui & Tsuda | 1996 | [72] | C18-3 | 165.2 | 4.5 | 2974 | 413.84063 | 493.274495 |  | 40.8937305 |  |  | 62 | 62 |  | 459.9319
Mark (CCFT_C+PBC) | Matsui & Tsuda | 1996 | [72] | C18-5 | 165.2 | 4.5 | 2974 | 413.84063 | 493.274495 |  | 40.8937305 |  |  | 103.2 | 103.2 |  | 330.4841
Mark (CCFT_C+PBC) | Matsui & Tsuda | 1996 | [72] | C24-1 | 165.2 | 4.5 | 3965 | 413.84063 | 493.274495 |  | 40.8937305 |  |  | 20.7 | 20.7 |  | 608.993
Mark (CCFT_C+PBC) | Matsui & Tsuda | 1996 | [72] | C24-3 | 165.2 | 4.5 | 3965 | 413.84063 | 493.274495 |  | 40.8937305 |  |  | 62 | 62 |  | 350.0974
Mark (CCFT_C+PBC) | Matsui & Tsuda | 1996 | [72] | C24-5 | 165.2 | 4.5 | 3965 | 413.84063 | 493.274495 |  | 40.8937305 |  |  | 103.2 | 103.2 |  | 276.5475
Mark (CCFT_C+PBC) | Matsui & Tsuda | 1996 | [72] | C30-1 | 165.2 | 4.5 | 4956 | 413.84063 | 493.274495 |  | 40.8937305 |  |  | 20.7 | 20.7 |  | 478.5645
Mark (CCFT_C+PBC) | Matsui & Tsuda | 1996 | [72] | C30-3 | 165.2 | 4.5 | 4956 | 413.84063 | 493.274495 |  | 40.8937305 |  |  | 62 | 62 |  | 308.9095
Mark (CCFT_C+PBC) | Matsui & Tsuda | 1996 | [72] | C30-5 | 165.2 | 4.5 | 4956 | 413.84063 | 493.274495 |  | 40.8937305 |  |  | 103.2 | 103.2 |  | 238.3016
Mark (CCFT_C+PBC) | O'Shea & Bridge | 1997a | [9] | S12E210B | 190 | 1.13 | 662 | 185.7 | 307.6 |  | 113.9 |  | Cyl | 8.5 | 8.5 |  | 2438
Mark (CCFT_C+PBC) | Kilpatrick & Rangan | 1999 | [73] | SC-0 | 76 | 2.2 | 802 | 435 | 495 |  | 58 |  | Cyl | 15 | 15 |  | 246
Mark (CCFT_C+PBC) | Kilpatrick & Rangan | 1999 | [73] | SC-1 | 76 | 2.2 | 1032 | 435 | 495 |  | 58 |  | Cyl | 15 | 15 |  | 208
Mark (CCFT_C+PBC) | Kilpatrick & Rangan | 1999 | [73] | SC-2 | 76 | 2.2 | 1262 | 435 | 495 |  | 58 |  | Cyl | 15 | 15 |  | 184
Mark (CCFT_C+PBC) | Kilpatrick & Rangan | 1999 | [73] | SC-3 | 76 | 2.2 | 1487 | 435 | 495 |  | 58 |  | Cyl | 15 | 15 |  | 162
Mark (CCFT_C+PBC) | Kilpatrick & Rangan | 1999 | [73] | SC-4 | 76 | 2.2 | 1717 | 435 | 495 |  | 58 |  | Cyl | 15 | 15 |  | 141
Mark (CCFT_C+PBC) | Kilpatrick & Rangan | 1999 | [73] | SC-5 | 76 | 2.2 | 1947 | 435 | 495 |  | 58 |  | Cyl | 15 | 15 |  | 121
Mark (CCFT_C+PBC) | Kilpatrick & Rangan | 1999 | [73] | SC-6 | 76 | 2.2 | 2172 | 435 | 495 |  | 58 |  | Cyl | 15 | 15 |  | 107
Mark (CCFT_C+PBC) | Kilpatrick & Rangan | 1999 | [73] | SC-7 | 76 | 2.2 | 2402 | 435 | 495 |  | 58 |  | Cyl | 15 | 15 |  | 96
Mark (CCFT_C+PBC) | Kilpatrick & Rangan | 1999 | [73] | SC-9 | 101.7 | 2.4 | 1947 | 410 | 475 |  | 58 |  | Cyl | 10 | 10 |  | 361
Mark (CCFT_C+PBC) | Kilpatrick & Rangan | 1999 | [73] | SC-10 | 101.7 | 2.4 | 1947 | 410 | 475 |  | 58 |  | Cyl | 15 | 15 |  | 309
Mark (CCFT_C+PBC) | Kilpatrick & Rangan | 1999 | [73] | SC-11 | 101.7 | 2.4 | 1947 | 410 | 475 |  | 58 |  | Cyl | 20 | 20 |  | 275
Mark (CCFT_C+PBC) | Kilpatrick & Rangan | 1999 | [73] | SC-12 | 101.7 | 2.4 | 1947 | 410 | 475 |  | 58 |  | Cyl | 25 | 25 |  | 240
Mark (CCFT_C+PBC) | Kilpatrick & Rangan | 1999 | [73] | SC-13 | 101.7 | 2.4 | 1947 | 410 | 475 |  | 58 |  | Cyl | 30 | 30 |  | 220
Mark (CCFT_C+PBC) | Kilpatrick & Rangan | 1999 | [73] | SC-14 | 101.7 | 2.4 | 1947 | 410 | 475 |  | 58 |  | Cyl | 40 | 40 |  | 188
Mark (CCFT_C+PBC) | Kilpatrick & Rangan | 1999 | [73] | SC-15 | 101.7 | 2.4 | 1947 | 410 | 475 |  | 58 |  | Cyl | 50 | 50 |  | 158
Mark (CCFT_C+PBC) | Kilpatrick & Rangan | 1999 | [73] | SC-16 | 101.5 | 2.4 | 2175 | 410 | 475 |  | 58 |  | Cyl | 50 | 50 |  | 157
Mark (CCFT_C+PBC) | Kilpatrick & Rangan | 1999 | [73] | SC-17 | 101.5 | 2.4 | 2175 | 410 | 475 |  | 58 |  | Cyl | 50 | 30 |  | 183
Mark (CCFT_C+PBC) | Kilpatrick & Rangan | 1999 | [73] | SC-18 | 101.5 | 2.4 | 2175 | 410 | 475 |  | 58 |  | Cyl | 50 | 20 |  | 196
Mark (CCFT_C+PBC) | Kilpatrick & Rangan | 1999 | [73] | SC-19 | 101.5 | 2.4 | 2175 | 410 | 475 |  | 58 |  | Cyl | 50 | 10 |  | 215
Mark (CCFT_C+PBC) | Kilpatrick & Rangan | 1999 | [73] | SC-20 | 101.5 | 2.4 | 2175 | 410 | 475 |  | 58 |  | Cyl | 50 | 0 |  | 237
Mark (CCFT_C+PBC) | Kilpatrick & Rangan | 1999 | [73] | SC-21 | 101.5 | 2.4 | 2175 | 410 | 475 |  | 58 |  | Cyl | 50 | -10 |  | 256
Mark (CCFT_C+PBC) | Kilpatrick & Rangan | 1999 | [73] | SC-22 | 101.5 | 2.4 | 2175 | 410 | 475 |  | 58 |  | Cyl | 50 | -20 |  | 266
Mark (CCFT_C+PBC) | Kilpatrick & Rangan | 1999 | [73] | SC-23 | 101.5 | 2.4 | 2175 | 410 | 475 |  | 58 |  | Cyl | 50 | -20 |  | 266
Mark (CCFT_C+PBC) | Kilpatrick & Rangan | 1999 | [73] | SC-24 | 101.5 | 2.4 | 2175 | 410 | 475 |  | 58 |  | Cyl | 40 | 30 |  | 197
Mark (CCFT_C+PBC) | Kilpatrick & Rangan | 1999 | [73] | SC-25 | 101.5 | 2.4 | 2175 | 410 | 475 |  | 58 |  | Cyl | 40 | 10 |  | 243
Mark (CCFT_C+PBC) | Kilpatrick & Rangan | 1999 | [73] | SC-26 | 101.5 | 2.4 | 2175 | 410 | 475 |  | 58 |  | Cyl | 40 | 0 |  | 260
Mark (CCFT_C+PBC) | Kilpatrick & Rangan | 1999 | [73] | SC-27 | 101.5 | 2.4 | 2175 | 410 | 475 |  | 58 |  | Cyl | 40 | -10 |  | 281
Mark (CCFT_C+PBC) | Kilpatrick & Rangan | 1999 | [73] | SC-28 | 101.5 | 2.4 | 2175 | 410 | 475 |  | 58 |  | Cyl | 40 | -20 |  | 331
Mark (CCFT_C+PBC) | Kilpatrick & Rangan | 1999 | [73] | SC-29 | 101.5 | 2.4 | 2175 | 410 | 475 |  | 58 |  | Cyl | 30 | 20 |  | 244
Mark (CCFT_C+PBC) | Kilpatrick & Rangan | 1999 | [73] | SC-30 | 101.5 | 2.4 | 2175 | 410 | 475 |  | 58 |  | Cyl | 30 | 0 |  | 318
Mark (CCFT_C+PBC) | Kilpatrick & Rangan | 1999 | [73] | SC-31 | 101.5 | 2.4 | 2175 | 410 | 475 |  | 58 |  | Cyl | 30 | -10 |  | 340
Mark (CCFT_C+PBC) | Kilpatrick & Rangan | 1999 | [73] | SC-32 | 101.5 | 2.4 | 2175 | 410 | 475 |  | 58 |  | Cyl | 30 | -20 |  | 384
Mark (CCFT_C+PBC) | Kilpatrick & Rangan | 1999 | [73] | SC-33 | 101.5 | 2.4 | 2175 | 410 | 475 |  | 58 |  | Cyl | 20 | 20 |  | 282
Mark (CCFT_C+PBC) | Kilpatrick & Rangan | 1999 | [73] | SC-34 | 101.5 | 2.4 | 2175 | 410 | 475 |  | 58 |  | Cyl | 20 | 0 |  | 367
Mark (CCFT_C+PBC) | Kilpatrick & Rangan | 1999 | [73] | SC-35 | 101.5 | 2.4 | 2175 | 410 | 475 |  | 58 |  | Cyl | 20 | -10 |  | 411
Mark (CCFT_C+PBC) | Kilpatrick & Rangan | 1999 | [73] | SC-36 | 101.5 | 2.4 | 2175 | 410 | 475 |  | 58 |  | Cyl | 40 | -30 |  | 344
Mark (CCFT_C+PBC) | Kilpatrick & Rangan | 1999 | [73] | SC-37 | 101.5 | 2.4 | 2175 | 410 | 475 |  | 58 |  | Cyl | 40 | -40 |  | 385
Mark (CCFT_C+PBC) | Kilpatrick & Rangan | 1999 | [73] | SC-39 | 101.5 | 2.4 | 2175 | 410 | 475 |  | 58 |  | Cyl | 50 | 30 |  | 303
Mark (CCFT_C+PBC) | Kilpatrick & Rangan | 1999 | [73] | SC-40 | 101.5 | 2.4 | 2175 | 410 | 475 |  | 58 |  | Cyl | 50 | -50 |  | 344
Mark (CCFT_C+PBC) | Johansson et al. | 2000 | [74] | LFE | 159 | 4.5 | 2500 | 433 | 568 |  | 64.5 |  | Cyl | 10 | 10 |  | 1230
Mark (CCFT_C+PBC) | O'Shea & Bridge | 2000 | [75] | S30E250B | 165 | 2.82 | 580.5 | 363.3 | 466.9 |  | 48.3 |  | Cyl | 7 | 7 |  | 1525
Mark (CCFT_C+PBC) | O'Shea & Bridge | 2000 | [75] | S20E250A | 190 | 1.94 | 661 | 256.4 | 369 |  | 41 |  | Cyl | 8.6 | 8.6 |  | 1533
Mark (CCFT_C+PBC) | O'Shea & Bridge | 2000 | [75] | S12E250A | 190 | 1.13 | 663.5 | 185.7 | 307.6 |  | 41 |  | Cyl | 8.5 | 8.5 |  | 1229
Mark (CCFT_C+PBC) | O'Shea & Bridge | 2000 | [75] | S10E250A | 190 | 0.86 | 662 | 210.7 | 322.1 |  | 41 |  | Cyl | 7.4 | 7.4 |  | 1219
Mark (CCFT_C+PBC) | O'Shea & Bridge | 2000 | [75] | S30E150B | 165 | 2.82 | 580 | 363.3 | 466.9 |  | 48.3 |  | Cyl | 17.2 | 17.2 |  | 1123
Mark (CCFT_C+PBC) | O'Shea & Bridge | 2000 | [75] | S20E150A | 190 | 1.94 | 664 | 256.4 | 369 |  | 41 |  | Cyl | 16.2 | 16.2 |  | 1284
Mark (CCFT_C+PBC) | O'Shea & Bridge | 2000 | [75] | S16E150B | 190 | 1.52 | 662 | 306.1 | 381.2 |  | 48.3 |  | Cyl | 15.5 | 15.5 |  | 1260
Mark (CCFT_C+PBC) | O'Shea & Bridge | 2000 | [75] | S12E150A | 190 | 1.13 | 664 | 185.7 | 307.6 |  | 41 |  | Cyl | 18.9 | 18.9 |  | 1023
Mark (CCFT_C+PBC) | O'Shea & Bridge | 2000 | [75] | S10E150A | 190 | 0.86 | 663 | 210.7 | 322.1 |  | 41 |  | Cyl | 13.9 | 13.9 |  | 1017
Mark (CCFT_C+PBC) | O'Shea & Bridge | 2000 | [75] | S30E280A | 165 | 2.82 | 579.5 | 363.3 | 466.9 |  | 80.2 |  | Cyl | 9.4 | 9.4 |  | 1940
Mark (CCFT_C+PBC) | O'Shea & Bridge | 2000 | [75] | S20E280B | 190 | 1.94 | 662.5 | 256.4 | 369 |  | 74.7 |  | Cyl | 10 | 10 |  | 2203
Mark (CCFT_C+PBC) | O'Shea & Bridge | 2000 | [75] | S10E280B | 190 | 0.86 | 665.5 | 210.7 | 322.1 |  | 74.7 |  | Cyl | 8.6 | 8.6 |  | 1910
Mark (CCFT_C+PBC) | O'Shea & Bridge | 2000 | [75] | S30E180A | 165 | 2.82 | 579.5 | 363.3 | 466.9 |  | 80.2 |  | Cyl | 17.9 | 17.9 |  | 1653
Mark (CCFT_C+PBC) | O'Shea & Bridge | 2000 | [75] | S20E180B | 190 | 1.94 | 663 | 256.4 | 369 |  | 74.7 |  | Cyl | 20.8 | 20.8 |  | 1730
Mark (CCFT_C+PBC) | O'Shea & Bridge | 2000 | [75] | S16E180A | 190 | 1.52 | 663.5 | 306.1 | 381.2 |  | 80.2 |  | Cyl | 14.3 | 14.3 |  | 1925
Mark (CCFT_C+PBC) | O'Shea & Bridge | 2000 | [75] | S10E180B | 190 | 0.86 | 665 | 210.7 | 322.1 |  | 74.7 |  | Cyl | 17.9 | 17.9 |  | 1532
Mark (CCFT_C+PBC) | O'Shea & Bridge | 2000 | [75] | S30E210B | 165 | 2.82 | 578.5 | 363.3 | 466.9 |  | 112.7 |  | Cyl | 6.8 | 6.8 |  | 2246
Mark (CCFT_C+PBC) | O'Shea & Bridge | 2000 | [75] | S20E210B | 190 | 1.94 | 661.5 | 256.4 | 369 |  | 112.7 |  | Cyl | 6.5 | 6.5 |  | 2683
Mark (CCFT_C+PBC) | O'Shea & Bridge | 2000 | [75] | S10E210B | 190 | 0.86 | 660.5 | 210.7 | 322.1 |  | 112.7 |  | Cyl | 4 | 4 |  | 2112
Mark (CCFT_C+PBC) | O'Shea & Bridge | 2000 | [75] | S30E110B | 165 | 2.82 | 578.5 | 363.3 | 466.9 |  | 112.7 |  | Cyl | 15.6 | 15.6 |  | 1880
Mark (CCFT_C+PBC) | O'Shea & Bridge | 2000 | [75] | S20E110B | 190 | 1.94 | 664.5 | 256.4 | 369 |  | 112.7 |  | Cyl | 17 | 17 |  | 2386
Mark (CCFT_C+PBC) | O'Shea & Bridge | 2000 | [75] | S16E110B | 190 | 1.52 | 660.5 | 306.1 | 381.2 |  | 112.7 |  | Cyl | 12.9 | 12.9 |  | 2420
Mark (CCFT_C+PBC) | O'Shea & Bridge | 2000 | [75] | S12E110B | 190 | 1.13 | 662 | 185.7 | 307.6 |  | 112.7 |  | Cyl | 17.1 | 17.1 |  | 1925
Mark (CCFT_C+PBC) | Chen & Hikosaka | 2003 | [77] | A2 | 219 | 6 | 1000 | 325 | 390 |  | 56.1 |  |  | 25 | 25 |  | 2450
Mark (CCFT_C+PBC) | Chen & Hikosaka | 2003 | [77] | A3 | 219 | 6 | 1000 | 325 | 390 |  | 59.4 |  |  | 50 | 50 |  | 1862
Mark (CCFT_C+PBC) | Chen & Hikosaka | 2003 | [77] | A4 | 219 | 6 | 1000 | 325 | 390 |  | 58 |  |  | 75 | 75 |  | 1332.8
Mark (CCFT_C+PBC) | Chen & Hikosaka | 2003 | [77] | A5 | 219 | 6 | 1000 | 325 | 390 |  | 54.1 |  |  | 100 | 100 |  | 960.4
Mark (CCFT_C+PBC) | Chen & Hikosaka | 2003 | [77] | A6 | 219 | 6 | 1000 | 325 | 390 |  | 54.1 |  |  | 125 | 125 |  | 770.3
Mark (CCFT_C+PBC) | Chen & Hikosaka | 2003 | [77] | B2 | 219 | 4 | 1000 | 325 | 390 |  | 48.3 |  |  | 25 | 25 |  | 1646.4
Mark (CCFT_C+PBC) | Chen & Hikosaka | 2003 | [77] | B3 | 219 | 4 | 1000 | 325 | 390 |  | 49.3 |  |  | 50 | 50 |  | 1235.8
Mark (CCFT_C+PBC) | Chen & Hikosaka | 2003 | [77] | B4 | 219 | 4 | 1000 | 325 | 390 |  | 49.3 |  |  | 75 | 75 |  | 986.9
Mark (CCFT_C+PBC) | Chen & Hikosaka | 2003 | [77] | B5 | 219 | 4 | 1000 | 325 | 390 |  | 48.3 |  |  | 100 | 100 |  | 669.3
Mark (CCFT_C+PBC) | Chen & Hikosaka | 2003 | [77] | B6 | 219 | 4 | 1000 | 325 | 390 |  | 48.3 |  |  | 125 | 125 |  | 579.2
Mark (CCFT_C+PBC) | Chen & Hikosaka | 2003 | [77] | C2 | 219 | 4 | 1000 | 325 | 390 |  | 54.2 |  |  | 25 | 25 |  | 1695.4
Mark (CCFT_C+PBC) | Chen & Hikosaka | 2003 | [77] | C3 | 219 | 4 | 1000 | 325 | 390 |  | 54.2 |  |  | 50 | 50 |  | 1521
Mark (CCFT_C+PBC) | Chen & Hikosaka | 2003 | [77] | C4 | 219 | 4 | 1000 | 325 | 390 |  | 52 |  |  | 75 | 75 |  | 1017.2
Mark (CCFT_C+PBC) | Chen & Hikosaka | 2003 | [77] | C5 | 219 | 4 | 1000 | 325 | 390 |  | 54.1 |  |  | 100 | 100 |  | 825.2
Mark (CCFT_C+PBC) | Han & Yao | 2003b | [16] | 5 | 133 | 4.5 | 465 | 325 |  |  | 42.2 |  | Cyl | 50 | 50 |  | 591
Mark (CCFT_C+PBC) | Han & Yao | 2003b | [16] | 6 | 133 | 4.5 | 465 | 325 |  |  | 42.2 |  | Cyl | 50 | 50 |  | 576
Mark (CCFT_C+PBC) | Han & Yao | 2003b | [16] | 7 | 133 | 4.5 | 465 | 325 |  |  | 42.2 |  | Cyl | 50 | 50 |  | 582
Mark (CCFT_C+PBC) | Han & Yao | 2003b | [16] | 8 | 133 | 4.5 | 465 | 325 |  |  | 42.2 |  | Cyl | 50 | 50 |  | 576
Mark (CCFT_C+PBC) | Han & Yao | 2003b | [16] | 9 | 133 | 4.5 | 465 | 325 |  |  | 42.2 |  | Cyl | 50 | 50 |  | 568
Mark (CCFT_C+PBC) | Han & Yao | 2003b | [16] | 10 | 133 | 4.5 | 465 | 325 |  |  | 42.2 |  | Cyl | 50 | 50 |  | 559
Mark (CCFT_C+PBC) | Han & Yao | 2003b | [16] | 11 | 133 | 4.5 | 465 | 325 |  |  | 42.2 |  | Cyl | 60 | 60 |  | 500
Mark (CCFT_C+PBC) | Han & Yao | 2003b | [16] | 12 | 133 | 4.5 | 465 | 325 |  |  | 42.2 |  | Cyl | 60 | 60 |  | 492
Mark (CCFT_C+PBC) | Han & Yao | 2003b | [16] | 13 | 133 | 4.5 | 465 | 325 |  |  | 42.2 |  | Cyl | 50 | 50 |  | 476
Mark (CCFT_C+PBC) | Han & Yao | 2003b | [16] | 14 | 133 | 4.5 | 465 | 325 |  |  | 42.2 |  | Cyl | 50 | 50 |  | 476
Mark (CCFT_C+PBC) | Han & Yao | 2003b | [16] | 15 | 133 | 4.5 | 465 | 325 |  |  | 42.2 |  | Cyl | 50 | 50 |  | 466
Mark (CCFT_C+PBC) | Han & Yao | 2003b | [16] | 16 | 133 | 4.5 | 1670 | 325 |  |  | 42.2 |  | Cyl | 50 | 50 |  | 430
Mark (CCFT_C+PBC) | Han & Yao | 2003b | [16] | 17 | 133 | 4.5 | 1670 | 325 |  |  | 42.2 |  | Cyl | 50 | 50 |  | 416
Mark (CCFT_C+PBC) | Han & Yao | 2003b | [16] | 18 | 133 | 4.5 | 1670 | 325 |  |  | 42.2 |  | Cyl | 50 | 50 |  | 412
Mark (CCFT_C+PBC) | Han & Yao | 2003b | [16] | 19 | 133 | 4.5 | 1670 | 325 |  |  | 42.2 |  | Cyl | 60 | 60 |  | 347
Mark (CCFT_C+PBC) | Han & Yao | 2003b | [16] | 20 | 133 | 4.5 | 1670 | 325 |  |  | 42.2 |  | Cyl | 60 | 60 |  | 335
Mark (CCFT_C+PBC) | Han & Yao | 2003b | [16] | 21 | 133 | 4.5 | 2730 | 325 |  |  | 42.2 |  | Cyl | 66 | 66 |  | 293
Mark (CCFT_C+PBC) | Han & Yao | 2003b | [16] | 22 | 133 | 4.5 | 2730 | 325 |  |  | 42.2 |  | Cyl | 66 | 66 |  | 282
Mark (CCFT_C+PBC) | Han & Yao | 2003b | [16] | 23 | 133 | 4.5 | 2730 | 325 |  |  | 42.2 |  | Cyl | 66 | 66 |  | 268
Mark (CCFT_C+PBC) | Yu et al. | 2008 | [81] | C150-3 | 100 | 1.9 | 1500 | 404 |  |  | 121.6 |  | Cyl | 15 | 15 |  | 456
Mark (CCFT_C+PBC) | Yu et al. | 2008 | [81] | C150-4 | 100 | 1.9 | 1500 | 404 |  |  | 121.6 |  | Cyl | 15 | 15 |  | 478
Mark (CCFT_C+PBC) | Yu et al. | 2008 | [81] | C150-5 | 100 | 1.9 | 1500 | 404 |  |  | 121.6 |  | Cyl | 30 | 30 |  | 297.5
Mark (CCFT_C+PBC) | Yu et al. | 2008 | [81] | C150-6 | 100 | 1.9 | 1500 | 404 |  |  | 121.6 |  | Cyl | 30 | 30 |  | 320
Mark (CCFT_C+PBC) | Lee et al. | 2011 | [82] | O49E24_30 | 240 | 6 | 1400 | 489 | 550 |  | 31.5 |  | Cyl | 120 | 120 |  | 1277
Mark (CCFT_C+PBC) | Lee et al. | 2011 | [82] | O49E36_30 | 360 | 6 | 1760 | 498 | 567 |  | 31.5 |  | Cyl | 60 | 60 |  | 4294
Mark (CCFT_C+PBC) | Lee et al. | 2011 | [82] | O49E48_30 | 480 | 6 | 2120 | 468 | 539 |  | 31.5 |  | Cyl | 240 | 240 |  | 3323
Mark (CCFT_C+PBC) | Lee et al. | 2011 | [82] | O49E60_30 | 600 | 6 | 2480 | 517 | 578 |  | 31.5 |  | Cyl | 300 | 300 |  | 4590
Mark (CCFT_C+PBC) | Lee et al. | 2011 | [82] | O49E24_60 | 240 | 6 | 1400 | 489 | 550 |  | 59 |  | Cyl | 120 | 120 |  | 1438
Mark (CCFT_C+PBC) | Lee et al. | 2011 | [82] | O49E36_60 | 360 | 6 | 1760 | 498 | 567 |  | 59 |  | Cyl | 180 | 180 |  | 2537
Mark (CCFT_C+PBC) | Lee et al. | 2011 | [82] | O49E48_60 | 480 | 6 | 2120 | 468 | 539 |  | 59 |  | Cyl | 240 | 240 |  | 3895
Mark (CCFT_C+PBC) | Lee et al. | 2011 | [82] | O57E30_30 | 300 | 12 | 1580 | 479 | 631 |  | 31.5 |  | Cyl | 150 | 150 |  | 3683
Mark (CCFT_C+PBC) | Lee et al. | 2011 | [82] | O57E48_30 | 480 | 12 | 2120 | 489 | 638 |  | 31.5 |  | Cyl | 240 | 240 |  | 5135
Mark (CCFT_C+PBC) | Muciaccia et al. | 2011 | [83] | NVC_80_1 | 139.6 | 4 | 1310 | 374 | 440 |  | 62 |  | Cyl | 25 | 25 |  | 756.9
Mark (CCFT_C+PBC) | Muciaccia et al. | 2011 | [83] | NVC_80_2 | 139.6 | 4 | 1230 | 374 | 440 |  | 62 |  | Cyl | 25 | 25 |  | 874.7
Mark (CCFT_C+PBC) | Muciaccia et al. | 2011 | [83] | NVC_200_1 | 139.6 | 4 | 2125 | 374 | 440 |  | 62 |  | Cyl | 25 | 25 |  | 608.2
Mark (CCFT_C+PBC) | Muciaccia et al. | 2011 | [83] | NVC_200_2 | 139.6 | 4 | 2135 | 374 | 440 |  | 62 |  | Cyl | 25 | 25 |  | 605.7
Mark (CCFT_C+PBC) | Muciaccia et al. | 2011 | [83] | NVC_300_1 | 139.6 | 4 | 3270 | 374 | 440 |  | 62 |  | Cyl | 25 | 25 |  | 555.9
Mark (CCFT_C+PBC) | Muciaccia et al. | 2011 | [83] | NVC_300_2 | 139.6 | 4 | 3270 | 374 | 440 |  | 62 |  | Cyl | 25 | 25 |  | 484.11
Mark (CCFT_C+PBC) | Muciaccia et al. | 2011 | [83] | NVC_440_1 | 139.6 | 4 | 4670 | 374 | 440 |  | 62 |  | Cyl | 25 | 25 |  | 336.2
Mark (CCFT_C+PBC) | Muciaccia et al. | 2011 | [83] | NVC_440_2 | 139.6 | 4 | 4670 | 374 | 440 |  | 62 |  | Cyl | 25 | 25 |  | 333
Mark (CCFT_C+PBC) | Muciaccia et al. | 2011 | [83] | SCC_80_1 | 139.6 | 4 | 1070 | 374 | 440 |  | 62 |  | Cyl | 25 | 25 |  | 813.8
Mark (CCFT_C+PBC) | Muciaccia et al. | 2011 | [83] | SCC_80_2 | 139.6 | 4 | 1250 | 374 | 440 |  | 62 |  | Cyl | 25 | 25 |  | 835.2
Mark (CCFT_C+PBC) | Muciaccia et al. | 2011 | [83] | SCC_200_1 | 139.6 | 4 | 3040 | 374 | 440 |  | 62 |  | Cyl | 25 | 25 |  | 610.3
Mark (CCFT_C+PBC) | Muciaccia et al. | 2011 | [83] | SCC_200_2 | 139.6 | 4 | 2130 | 374 | 440 |  | 62 |  | Cyl | 25 | 25 |  | 678.6
Mark (CCFT_C+PBC) | Muciaccia et al. | 2011 | [83] | SCC_300_1 | 139.6 | 4 | 3270 | 374 | 440 |  | 62 |  | Cyl | 25 | 25 |  | 540.95
Mark (CCFT_C+PBC) | Muciaccia et al. | 2011 | [83] | SCC_300_2 | 139.6 | 4 | 3270 | 374 | 440 |  | 62 |  | Cyl | 25 | 25 |  | 569
Mark (CCFT_C+PBC) | Muciaccia et al. | 2011 | [83] | SCC_440_1 | 139.6 | 4 | 4670 | 374 | 440 |  | 62 |  | Cyl | 25 | 25 |  | 342.4
Mark (CCFT_C+PBC) | Muciaccia et al. | 2011 | [83] | SCC_440_2 | 139.6 | 4 | 4670 | 374 | 440 |  | 62 |  | Cyl | 25 | 25 |  | 333.9
Mark (CCFT_C+PBC) | Portoles et al. | 2011 | [84] | C1 | 100 | 3 | 2135 | 322 |  |  | 32.7 |  | Cyl | 20 | 20 |  | 181.56
Mark (CCFT_C+PBC) | Portoles et al. | 2011 | [84] | C2 | 100 | 3 | 2135 | 322 |  |  | 34.5 |  | Cyl | 50 | 50 |  | 117.49
Mark (CCFT_C+PBC) | Portoles et al. | 2011 | [84] | C3 | 100 | 3 | 2135 | 322 |  |  | 65.79 |  | Cyl | 20 | 20 |  | 248.58
Mark (CCFT_C+PBC) | Portoles et al. | 2011 | [84] | C4 | 100 | 3 | 2135 | 322 |  |  | 71.64 |  | Cyl | 50 | 50 |  | 151.59
Mark (CCFT_C+PBC) | Portoles et al. | 2011 | [84] | C5 | 100 | 3 | 2135 | 322 |  |  | 95.63 |  | Cyl | 20 | 20 |  | 271.04
Mark (CCFT_C+PBC) | Portoles et al. | 2011 | [84] | C6 | 100 | 3 | 2135 | 322 |  |  | 93.01 |  | Cyl | 50 | 50 |  | 154.24
Mark (CCFT_C+PBC) | Portoles et al. | 2011 | [84] | C9 | 100 | 3 | 3135 | 322 |  |  | 39.43 |  | Cyl | 20 | 20 |  | 140.32
Mark (CCFT_C+PBC) | Portoles et al. | 2011 | [84] | C10 | 100 | 3 | 3135 | 322 |  |  | 36.68 |  | Cyl | 50 | 50 |  | 95.75
Mark (CCFT_C+PBC) | Portoles et al. | 2011 | [84] | C11 | 100 | 3 | 3135 | 322 |  |  | 71.74 |  | Cyl | 20 | 20 |  | 159.55
Mark (CCFT_C+PBC) | Portoles et al. | 2011 | [84] | C12 | 100 | 3 | 3135 | 322 |  |  | 79.55 |  | Cyl | 50 | 50 |  | 102.75
Mark (CCFT_C+PBC) | Portoles et al. | 2011 | [84] | C13 | 100 | 3 | 3135 | 322 |  |  | 94.56 |  | Cyl | 20 | 20 |  | 160.33
Mark (CCFT_C+PBC) | Portoles et al. | 2011 | [84] | C14 | 100 | 3 | 3135 | 322 |  |  | 90.4 |  | Cyl | 50 | 50 |  | 160.8
Mark (CCFT_C+PBC) | Portoles et al. | 2011 | [84] | C18 | 100 | 5 | 2135 | 322 |  |  | 35.39 |  | Cyl | 20 | 20 |  | 270.02
Mark (CCFT_C+PBC) | Portoles et al. | 2011 | [84] | C19 | 100 | 5 | 2135 | 322 |  |  | 30.54 |  | Cyl | 50 | 50 |  | 161.26
Mark (CCFT_C+PBC) | Portoles et al. | 2011 | [84] | C20 | 100 | 5 | 2135 | 322 |  |  | 70.16 |  | Cyl | 20 | 20 |  | 313.55
Mark (CCFT_C+PBC) | Portoles et al. | 2011 | [84] | C21 | 100 | 5 | 2135 | 322 |  |  | 61 |  | Cyl | 50 | 50 |  | 183.81
Mark (CCFT_C+PBC) | Portoles et al. | 2011 | [84] | C22 | 101.6 | 5 | 2135 | 320 |  |  | 95.43 |  | Cyl | 20 | 20 |  | 330.4
Mark (CCFT_C+PBC) | Portoles et al. | 2011 | [84] | C23 | 101.6 | 5 | 2135 | 320 |  |  | 81.66 |  | Cyl | 50 | 50 |  | 213.46
Mark (CCFT_C+PBC) | Portoles et al. | 2011 | [84] | C24 | 101.6 | 5 | 3135 | 320 |  |  | 38.67 |  | Cyl | 20 | 20 |  | 212.48
Mark (CCFT_C+PBC) | Portoles et al. | 2011 | [84] | C25 | 101.6 | 5 | 3135 | 320 |  |  | 39.56 |  | Cyl | 50 | 50 |  | 144.83
Mark (CCFT_C+PBC) | Portoles et al. | 2011 | [84] | C26 | 101.6 | 5 | 3135 | 320 |  |  | 71.86 |  | Cyl | 20 | 20 |  | 231.35
Mark (CCFT_C+PBC) | Portoles et al. | 2011 | [84] | C27 | 101.6 | 5 | 3135 | 320 |  |  | 72.49 |  | Cyl | 50 | 50 |  | 153.16
Mark (CCFT_C+PBC) | Portoles et al. | 2011 | [84] | C28 | 101.6 | 5 | 3135 | 320 |  |  | 86.39 |  | Cyl | 20 | 20 |  | 246.82
Mark (CCFT_C+PBC) | Portoles et al. | 2011 | [84] | C29 | 101.6 | 5 | 3135 | 320 |  |  | 96.74 |  | Cyl | 50 | 50 |  | 164.95
Mark (CCFT_C+PBC) | Portoles et al. | 2011 | [84] | C30 | 125 | 5 | 3135 | 322 |  |  | 87.98 |  | Cyl | 20 | 20 |  | 474.17
Mark (CCFT_C+PBC) | Portoles et al. | 2011 | [84] | C31 | 125 | 5 | 3135 | 322 |  |  | 96.97 |  | Cyl | 50 | 50 |  | 317.9
Mark (CCFT_C+PBC) | Portoles et al. | 2011 | [84] | C32 | 125 | 5 | 3135 | 322 |  |  | 107.33 |  | Cyl | 20 | 20 |  | 489.47
Mark (CCFT_C+PBC) | Portoles et al. | 2011 | [84] | C33 | 125 | 5 | 3135 | 322 |  |  | 97.92 |  | Cyl | 50 | 50 |  | 322.97
Mark (CCFT_C+PBC) | Portoles et al. | 2011 | [84] | C34 | 160.1 | 5.7 | 3135 | 322 |  |  | 87.38 |  | Cyl | 20 | 20 |  | 1012.5
Mark (CCFT_C+PBC) | Portoles et al. | 2011 | [84] | C35 | 160.1 | 5.7 | 3135 | 322 |  |  | 74.75 |  | Cyl | 50 | 50 |  | 642.16
Mark (CCFT_C+PBC) | Portoles et al. | 2011 | [84] | C36 | 160.1 | 5.7 | 3135 | 322 |  |  | 83.08 |  | Cyl | 20 | 20 |  | 1011.5
Mark (CCFT_C+PBC) | Portoles et al. | 2011 | [84] | C37 | 160.1 | 5.7 | 3135 | 322 |  |  | 98.5 |  | Cyl | 50 | 50 |  | 686.21
Mark (CCFT_C+PBC) | Portoles et al. | 2013 | [89] | 2 | 159 | 6 | 2135 | 377 |  |  | 39.9 |  | Cyl | 20 | 20 |  | 851
Mark (CCFT_C+PBC) | Portoles et al. | 2013 | [89] | 3 | 159 | 6 | 2135 | 377 |  |  | 40.1 |  | Cyl | 50 | 50 |  | 587
Mark (CCFT_C+PBC) | Portoles et al. | 2013 | [89] | 9 | 159 | 6 | 2135 | 376 |  |  | 75.7 |  | Cyl | 50 | 50 |  | 870
Mark (CCFT_C+PBC) | Portoles et al. | 2013 | [89] | 15 | 159 | 6 | 2135 | 380 |  |  | 109.8 |  | Cyl | 20 | 20 |  | 1462
Mark (CCFT_C+PBC) | Portoles et al. | 2013 | [89] | 16 | 159 | 6 | 2135 | 487 |  |  | 110.7 |  | Cyl | 20 | 20 |  | 1525
Mark (CCFT_C+PBC) | Portoles et al. | 2013 | [89] | 17 | 159 | 6 | 2135 | 444 |  |  | 91.4 |  | Cyl | 50 | 50 |  | 1033
Mark (CCFT_C+PBC) | Romero et al. | 2017 | [91] | CFST1 | 193.7 | 8 | 3315 | 444 |  |  | 40 |  | Cyl | 5 | 5 |  | 1871
Mark (CCFT_C+PBC) | Romero et al. | 2017 | [91] | CFST2 | 193.7 | 8 | 3315 | 444 |  |  | 142 |  | Cyl | 5 | 5 |  | 2703
| Prion and Boehme | 1994 | [133] | BP20 | 152 | 1.7 | 1071 | 328 |  |  | 92 |  | Cyl | 15 | 15 |  | 1273
| Prion and Boehme | 1994 | [133] | BP21 | 152 | 1.7 | 1071 | 328 |  |  | 92 |  | Cyl | 12 | 12 |  | 1451
| Prion and Boehme | 1994 | [133] | BP22 | 152 | 1.7 | 1071 | 328 |  |  | 92 |  | Cyl | 11 | 11 |  | 1309
| Xiong et al. | 2017 | [137] | CS-2 | 219.1 | 16 | 3640 | 374 | 551 | 202 | 181 |  | Cyl 100 | 20 | 20 |  | 4340
| Xiong et al. | 2017 | [137] | CS-3 | 219.1 | 16 | 3640 | 374 | 551 | 202 | 176 |  | Cyl 100 | 50 | 50 |  | 3293
| Xiong et al. | 2017 | [137] | CS-5 | 273 | 10 | 4450 | 412 | 521 | 204 | 184 |  | Cyl 100 | 50 | 50 |  | 5079
| Xiong et al. | 2017 | [137] | CS-6 | 273 | 10 | 4450 | 401 | 522 | 203 | 180 |  | Cyl 100 | 50 | 50 |  | 5288
| Liew et al. | 2016 | [143] | CS-2 | 219.1 | 16 | 3640 | 374 | 551 | 202 | 181 | 68 | Cyl 100 | 20 | 20 |  | 4389
| Liew et al. | 2016 | [143] | CS-3 | 219.1 | 16 | 3640 | 374 | 551 | 202 | 176 | 68 | Cyl 100 | 50 | 50 |  | 3246
| Liew et al. | 2016 | [143] | CS-5 | 273 | 10 | 4450 | 412 | 521 | 204 | 184 | 68 | Cyl 100 | 50 | 50 |  | 5083
| Liew et al. | 2016 | [143] | CS-6 | 273 | 10 | 4450 | 401 | 522 | 203 | 180 | 68 | Cyl 100 | 50 | 50 |  | 5284
| Ibanez et al | 2017 | [153] | CFST3 | 193.7 | 8 | 3315 | 441 |  | 210 | 41 |  | Cyl | 50 | 50 |  | 1053
| Ibanez et al | 2017 | [153] | CFST4 | 193.7 | 8 | 3315 | 433 |  | 210 | 149 |  | Cyl | 50 | 50 |  | 1473
Added Nov08 2018 | Gopal and Manoharan | 2006 | [172] | C1-P | 76 | 2 | 1128 | 260 | 320 | 200 | 49.2 |  | Cube | 20 | 20 |  | s
Added Nov08 2018 | Gopal and Manoharan | 2006 | [172] | C2-F | 76 | 2 | 1128 | 260 | 320 | 200 | 50 |  | Cube | 20 | 20 |  | 196
Added Nov08 2018 | Gopal and Manoharan | 2006 | [172] | C4-P | 76 | 2 | 1356 | 260 | 320 | 200 | 49.2 |  | Cube | 20 | 20 |  | 184
Added Nov08 2018 | Gopal and Manoharan | 2006 | [172] | C5-F | 76 | 2 | 1356 | 260 | 320 | 200 | 50 |  | Cube | 20 | 20 |  | 176
Added Nov08 2018 | Gopal and Manoharan | 2006 | [172] | C7-P | 76 | 2 | 1584 | 260 | 320 | 200 | 49.2 |  | Cube | 20 | 20 |  | 170
Added Nov08 2018 | Gopal and Manoharan | 2006 | [172] | C8-F | 76 | 2 | 1584 | 260 | 320 | 200 | 50 |  | Cube | 20 | 20 |  | 168
Added Nov08 2018 | Gopal and Manoharan | 2006 | [172] | C10-P | 76 | 2 | 1812 | 260 | 320 | 200 | 49.2 |  | Cube | 20 | 20 |  | 150
Added Nov08 2018 | Gopal and Manoharan | 2006 | [172] | C11-F | 76 | 2 | 1812 | 260 | 320 | 200 | 50 |  | Cube | 20 | 20 |  | 156
Added Nov08 2018 | Gopal and Manoharan | 2006 | [172] | C13-P | 76 | 2 | 2040 | 260 | 320 | 200 | 49.2 |  | Cube | 20 | 20 |  | 135
Added Nov08 2018 | Gopal and Manoharan | 2006 | [172] | C14-F | 76 | 2 | 2040 | 260 | 320 | 200 | 50 |  | Cube | 20 | 20 |  | 148
Added Nov08 2018 | Gopal and Manoharan | 2006 | [172] | C16-P | 76 | 2 | 2268 | 260 | 320 | 200 | 49.2 |  | Cube | 20 | 20 |  | 125
Added Nov08 2018 | Gopal and Manoharan | 2006 | [172] | C17-F | 76 | 2 | 2268 | 260 | 320 | 200 | 50 |  | Cube | 20 | 20 |  | 140
Added Jan21 2020 | Yuan et al | 2019 | [183] | F1 | 156 | 4 | 996 | 295 | 430 | 203 | 47.5 |  | Cube | 30.2 | 30.2 |  | 1010
Added Jan21 2020 | Yuan et al | 2019 | [183] | H1 | 156 | 4 | 2904 | 295 | 430 | 203 | 47.5 |  | Cube | 30.2 | 30.2 |  | 750

## R_CFST_NM
Section | = | Rectangular CFST |  |  | No of tests =
Load type | = | Axial compression, no moment
Refference |  |  |  |  | Geometry |  |  |  | Steel |  |  | Concrete
Source | Refference | Year | Ref. No | Speciment | b (mm) | h (mm) | t (mm) | L (mm) | fy (MPa) | fu (MPa) | Ea (Gpa) | fc (MPa) | Ec (Gpa) | fc type | δo (mm) | N Test (kN) | Notes
Bradford (SRC_NM) | Zhang | 1984 | [125] | 1 | 199 | 199 | 1.8 | 796 | 192.4 |  | 200 | 27.7 |  | Cyl |  | 1403
Bradford (SRC_NM) | Zhang | 1984 | [125] | 2 | 197 | 197 | 1.55 | 797 | 192.4 |  | 200 | 27.7 |  | Cyl |  | 1413
Bradford (SRC_NM) | Zhang | 1984 | [125] | 3 | 199 | 199 | 1.5 | 798 | 192.4 |  | 200 | 27.7 |  | Cyl |  | 1362
Bradford (SRC_NM) | Zhang | 1984 | [125] | 4 | 199 | 199 | 1.63 | 798 | 192.4 |  | 200 | 25.4 |  | Cyl |  | 1163
Bradford (SRC_NM) | Zhang | 1984 | [125] | 5 | 198 | 198 | 1.66 | 794 | 192.4 |  | 200 | 25.6 |  | Cyl |  | 1310
Bradford (SRC_NM) | Zhang | 1984 | [125] | 6 | 199 | 199 | 1.68 | 796 | 192.4 |  | 200 | 25.6 |  | Cyl |  | 1110
Bradford (SRC_NM) | Zhang | 1984 | [125] | 7 | 199 | 199 | 1.91 | 792 | 246.7 |  | 200 | 27.6 |  | Cyl |  | 1360
Bradford (SRC_NM) | Zhang | 1984 | [125] | 8 | 199 | 199 | 1.86 | 797 | 246.7 |  | 200 | 27.6 |  | Cyl |  | 1417
Bradford (SRC_NM) | Zhang | 1984 | [125] | 9 | 199 | 199 | 1.62 | 798 | 246.7 |  | 200 | 27.6 |  | Cyl |  | 1360
Bradford (SRC_NM) | Zhang | 1984 | [125] | 10 | 198 | 198 | 1.72 | 797 | 246.7 |  | 200 | 25.7 |  | Cyl |  | 1210
Bradford (SRC_NM) | Zhang | 1984 | [125] | 11 | 199 | 199 | 1.69 | 797 | 246.7 |  | 200 | 25.7 |  | Cyl |  | 1160
Bradford (SRC_NM) | Zhang | 1984 | [125] | 12 | 199 | 199 | 1.66 | 796 | 246.7 |  | 200 | 25.8 |  | Cyl |  | 1065
Bradford (SRC_NM) | Zhang | 1984 | [125] | 13 | 150 | 150 | 1.52 | 595 | 246.7 |  | 200 | 37.1 |  | Cyl |  | 905
Bradford (SRC_NM) | Zhang | 1984 | [125] | 14 | 149 | 149 | 1.47 | 596 | 246.7 |  | 200 | 37.4 |  | Cyl |  | 1000
Bradford (SRC_NM) | Zhang | 1984 | [125] | 15 | 150 | 150 | 1.6 | 598 | 246.7 |  | 200 | 37.4 |  | Cyl |  | 950
Bradford (SRC_NM) | Zhang | 1984 | [125] | 16 | 148 | 148 | 1.57 | 598 | 246.7 |  | 200 | 25.8 |  | Cyl |  | 660
Bradford (SRC_NM) | Zhang | 1984 | [125] | 17 | 149 | 149 | 1.64 | 595 | 246.7 |  | 200 | 25.9 |  | Cyl |  | 710
Bradford (SRC_NM) | Zhang | 1984 | [125] | 18 | 200 | 200 | 2.93 | 793 | 256.4 |  | 200 | 27.6 |  | Cyl |  | 1764
Bradford (SRC_NM) | Zhang | 1984 | [125] | 19 | 201 | 201 | 2.92 | 796 | 256.4 |  | 200 | 27.6 |  | Cyl |  | 1760
Bradford (SRC_NM) | Zhang | 1984 | [125] | 20 | 198 | 198 | 2.92 | 797 | 256.4 |  | 200 | 27.6 |  | Cyl |  | 1760
Bradford (SRC_NM) | Zhang | 1984 | [125] | 21 | 199 | 199 | 2.91 | 793 | 256.4 |  | 200 | 25.8 |  | Cyl |  | 1546
Bradford (SRC_NM) | Zhang | 1984 | [125] | 22 | 200 | 200 | 2.93 | 792 | 256.4 |  | 200 | 25.9 |  | Cyl |  | 1560
Bradford (SRC_NM) | Zhang | 1984 | [125] | 23 | 200 | 200 | 3.93 | 794 | 256.4 |  | 200 | 25.9 |  | Cyl |  | 1509
Bradford (SRC_NM) | Zhang | 1984 | [125] | 24 | 199 | 199 | 3.99 | 796 | 279 |  | 200 | 36.2 |  | Cyl |  | 2100
Bradford (SRC_NM) | Zhang | 1984 | [125] | 25 | 200 | 200 | 3.96 | 796 | 279 |  | 200 | 36.4 |  | Cyl |  | 2100
Bradford (SRC_NM) | Zhang | 1984 | [125] | 26 | 200 | 200 | 4.93 | 796 | 294 |  | 200 | 36 |  | Cyl |  | 2439
Bradford (SRC_NM) | Zhang | 1984 | [125] | 27 | 200 | 200 | 4.92 | 796 | 294 |  | 200 | 36 |  | Cyl |  | 2465
Bradford (SRC_NM) | Zhang | 1984 | [125] | 28 | 149 | 149 | 3.91 | 598 | 279 |  | 200 | 37 |  | Cyl |  | 1300
Bradford (SRC_NM) | Zhang | 1984 | [125] | 29 | 149 | 149 | 3.96 | 598 | 279 |  | 200 | 37 |  | Cyl |  | 1340
Bradford (SRC_NM) | Zhang | 1984 | [125] | 30 | 149 | 149 | 3.94 | 597 | 279 |  | 200 | 37 |  | Cyl |  | 1350
Bradford (SRC_NM) | Zhang | 1984 | [125] | 31 | 198 | 198 | 5.66 | 796 | 234.7 |  | 200 | 35.9 |  | Cyl |  | 2330
Bradford (SRC_NM) | Zhang | 1984 | [125] | 32 | 198 | 198 | 5.96 | 797 | 234.7 |  | 200 | 36 |  | Cyl |  | 2800
Bradford (SRC_NM) | Zhang | 1984 | [125] | 33 | 198 | 198 | 5.69 | 796 | 234.7 |  | 200 | 36.5 |  | Cyl |  | 2190
Bradford (SRC_NM) | Zhang | 1984 | [125] | 34 | 150 | 150 | 4.93 | 595 | 294.9 |  | 200 | 36.9 |  | Cyl |  | 1645
Bradford (SRC_NM) | Zhang | 1984 | [125] | 35 | 150 | 150 | 4.95 | 594 | 294.9 |  | 200 | 36.9 |  | Cyl |  | 1630
Bradford (SRC_NM) | Zhang | 1984 | [125] | 36 | 150 | 150 | 4.96 | 595 | 294.9 |  | 200 | 36.9 |  | Cyl |  | 1650
Bradford (SRC_NM) | Zhang | 1984 | [125] | 37 | 199 | 199 | 7.83 | 797 | 238.3 |  | 200 | 35.7 |  | Cyl |  | 2700
Bradford (SRC_NM) | Zhang | 1984 | [125] | 38 | 200 | 200 | 7.8 | 796 | 238.3 |  | 200 | 35.7 |  | Cyl |  | 2590
Bradford (SRC_NM) | Zhang | 1984 | [125] | 39 | 99 | 99 | 4.9 | 398 | 294.9 |  | 200 | 37.1 |  | Cyl |  | 960
Bradford (SRC_NM) | Zhang | 1984 | [125] | 40 | 99 | 99 | 4.92 | 397 | 294.9 |  | 200 | 37.4 |  | Cyl |  | 980
Bradford (SRC_NM) | Zhang | 1984 | [125] | 41 | 99 | 99 | 4.86 | 399 | 294.9 |  | 200 | 37.9 |  | Cyl |  | 900
Bradford (SRC_NM) | Zhang | 1984 | [125] | 42 | 149 | 149 | 7.67 | 596 | 238.3 |  | 200 | 36.6 |  | Cyl |  | 1845
Bradford (SRC_NM) | Zhang | 1984 | [125] | 43 | 149 | 149 | 7.67 | 596 | 238.3 |  | 200 | 36.6 |  | Cyl |  | 1850
Bradford (SRC_NM) | Zhang | 1984 | [125] | 44 | 149 | 149 | 7.58 | 598 | 238.3 |  | 200 | 36.6 |  | Cyl |  | 1750
Bradford (SRC_NM) | Zhang | 1984 | [125] | 45 | 98 | 98 | 5.74 | 399 | 234.7 |  | 200 | 37.9 |  | Cyl |  | 950
Bradford (SRC_NM) | Zhang | 1984 | [125] | 46 | 99 | 99 | 5.84 | 398 | 234.7 |  | 200 | 37.9 |  | Cyl |  | 950
Bradford (SRC_NM) | Zhang | 1984 | [125] | 47 | 99 | 99 | 5.85 | 395 | 234.7 |  | 200 | 38 |  | Cyl |  | 850
Bradford (SRC_NM) | Zhang | 1984 | [125] | 48 | 99 | 99 | 7.72 | 396 | 238.3 |  | 200 | 38 |  | Cyl |  | 1100
Bradford (SRC_NM) | Zhang | 1984 | [125] | 49 | 100 | 100 | 7.78 | 398 | 238.3 |  | 200 | 38 |  | Cyl |  | 1050
Bradford (SRC_NM) | Zhang | 1984 | [125] | 50 | 99 | 99 | 7.82 | 397 | 238.3 |  | 200 | 38 |  | Cyl |  | 1000
Bradford (SRC_NM) | Lu et al. | 1999 | [126] | 1 | 200 | 200 | 5 | 600 | 227 |  | 200 | 24 |  | Cyl |  | 2061
Bradford (SRC_NM) | Lu et al. | 1999 | [126] | 2 | 200 | 200 | 5 | 600 | 227 |  | 200 | 28.8 |  | Cyl |  | 2530
Bradford (SRC_NM) | Lu et al. | 1999 | [126] | 3 | 200 | 200 | 5 | 600 | 227 |  | 200 | 36.8 |  | Cyl |  | 2468
Bradford (SRC_NM) | Lu et al. | 1999 | [126] | 4 | 300 | 300 | 5 | 900 | 227 |  | 200 | 24 |  | Cyl |  | 3621
Bradford (SRC_NM) | Lu et al. | 1999 | [126] | 5 | 300 | 300 | 5 | 900 | 227 |  | 200 | 28.8 |  | Cyl |  | 4603
Bradford (SRC_NM) | Lu et al. | 1999 | [126] | 6 | 300 | 300 | 5 | 900 | 227 |  | 200 | 36.8 |  | Cyl |  | 4872
Bradford (SRC_NM) | Guo | 2006 | [123] | S-80-F-1 | 80.2 | 80.2 | 1.588 | 240 | 279.9 |  | 200 | 32.9 |  | Cyl |  | 353
Bradford (SRC_NM) | Guo | 2006 | [123] | S-80-F-2 | 80.9 | 80.9 | 1.601 | 240 | 279.9 |  | 200 | 32.9 |  | Cyl |  | 347
Bradford (SRC_NM) | Guo | 2006 | [123] | S-110-F-1 | 110 | 110 | 1.538 | 330 | 279.9 |  | 200 | 32.9 |  | Cyl |  | 510
Bradford (SRC_NM) | Guo | 2006 | [123] | S-110-F-2 | 109.8 | 109.8 | 1.53 | 330 | 279.9 |  | 200 | 32.9 |  | Cyl |  | 522
Bradford (SRC_NM) | Guo | 2006 | [123] | S-150-F-1 | 149.3 | 149.3 | 3.625 | 450 | 279.9 |  | 200 | 41.8 |  | Cyl |  | 1771
Bradford (SRC_NM) | Guo | 2006 | [123] | S-150-F-2 | 149.3 | 149.3 | 3.625 | 450 | 279.9 |  | 200 | 41.8 |  | Cyl |  | 1785
Bradford (SRC_NM) | Liu & Gho | 2005 | [36] | A1 | 120 | 120 | 5.8 | 360 | 300 |  | 200 | 74.7 |  | Cyl |  | 1697
Bradford (SRC_NM) | Liu & Gho | 2005 | [36] | A2 | 120 | 120 | 5.8 | 360 | 300 |  | 200 | 92 |  | Cyl |  | 1919
Bradford (SRC_NM) | Liu & Gho | 2005 | [36] | 1A3-1 | 200 | 200 | 5.8 | 600 | 300 |  | 200 | 74.7 |  | Cyl |  | 3996
Bradford (SRC_NM) | Liu & Gho | 2005 | [36] | 1A3-2 | 200 | 200 | 5.8 | 600 | 300 |  | 200 | 74.7 |  | Cyl |  | 3862
Bradford (SRC_NM) | Liu & Gho | 2005 | [36] | 1A4-1 | 100 | 130 | 5.8 | 390 | 300 |  | 200 | 74.7 |  | Cyl |  | 1601
Bradford (SRC_NM) | Liu & Gho | 2005 | [36] | 1A4-2 | 100 | 130 | 5.8 | 390 | 300 |  | 200 | 74.7 |  | Cyl |  | 1566
Bradford (SRC_NM) | Liu & Gho | 2005 | [36] | 1A5-1 | 100 | 130 | 5.8 | 390 | 300 |  | 200 | 92 |  | Cyl |  | 1854
Bradford (SRC_NM) | Liu & Gho | 2005 | [36] | 1A5-2 | 100 | 130 | 5.8 | 390 | 300 |  | 200 | 92 |  | Cyl |  | 1779
Bradford (SRC_NM) | Liu & Gho | 2005 | [36] | 1A6-1 | 170 | 220 | 5.8 | 660 | 300 |  | 200 | 74.7 |  | Cyl |  | 3684
Bradford (SRC_NM) | Liu & Gho | 2005 | [36] | 1A6-2 | 170 | 220 | 5.8 | 660 | 300 |  | 200 | 74.7 |  | Cyl |  | 3717
Bradford (SRC_NM) | Liu & Gho | 2005 | [36] | 1A9-1 | 120 | 120 | 4 | 360 | 495 |  | 200 | 56 |  | Cyl |  | 1739
Bradford (SRC_NM) | Liu & Gho | 2005 | [36] | 1A9-2 | 120 | 120 | 4 | 360 | 495 |  | 200 | 56 |  | Cyl |  | 1718
Bradford (SRC_NM) | Liu & Gho | 2005 | [36] | 1A12-1 | 130 | 130 | 4 | 390 | 495 |  | 200 | 56 |  | Cyl |  | 1963
Bradford (SRC_NM) | Liu & Gho | 2005 | [36] | 1A12-2 | 130 | 130 | 4 | 390 | 495 |  | 200 | 56 |  | Cyl |  | 1988
Bradford (SRC_NM) | Liu et al. | 2003 | [37] | C1-1 | 98.2 | 100.3 | 4.18 | 300 | 550 |  | 200 | 56.6 |  | Cyl |  | 1490
Bradford (SRC_NM) | Liu et al. | 2003 | [37] | C1-2 | 100.6 | 101.5 | 4.18 | 300 | 550 |  | 200 | 56.6 |  | Cyl |  | 1535
Bradford (SRC_NM) | Liu et al. | 2003 | [37] | C2-1 | 101.1 | 101.2 | 4.18 | 300 | 550 |  | 200 | 65.7 |  | Cyl |  | 1740
Bradford (SRC_NM) | Liu et al. | 2003 | [37] | C2-2 | 100.4 | 100.7 | 4.18 | 300 | 550 |  | 200 | 65.7 |  | Cyl |  | 1775
Bradford (SRC_NM) | Liu et al. | 2003 | [37] | C3 | 181.2 | 182.8 | 4.18 | 540 | 550 |  | 200 | 56.6 |  | Cyl |  | 3590
Bradford (SRC_NM) | Liu et al. | 2003 | [37] | C4 | 180.4 | 181.8 | 4.18 | 540 | 550 |  | 200 | 65.7 |  | Cyl |  | 4210
Bradford (SRC_NM) | Liu Dalin | 2005 | [127] | R1-1 | 120 | 120 | 4 | 360 | 495 |  | 200 | 58.4 |  | Cyl |  | 1701
Bradford (SRC_NM) | Liu Dalin | 2005 | [127] | R1-2 | 120 | 120 | 4 | 360 | 495 |  | 200 | 58.4 |  | Cyl |  | 1657
Bradford (SRC_NM) | Liu Dalin | 2005 | [127] | R4-1 | 130 | 130 | 4 | 390 | 495 |  | 200 | 58.4 |  | Cyl |  | 2020
Bradford (SRC_NM) | Liu Dalin | 2005 | [127] | R4-2 | 130 | 130 | 4 | 390 | 495 |  | 200 | 58.4 |  | Cyl |  | 2018
Bradford (SRC_NM) | Liu Dalin | 2005 | [127] | R7-1 | 108 | 108 | 4 | 320 | 495 |  | 200 | 77.6 |  | Cyl |  | 1749
Bradford (SRC_NM) | Liu Dalin | 2005 | [127] | R7-2 | 108 | 108 | 4 | 320 | 495 |  | 200 | 77.6 |  | Cyl |  | 1824
Bradford (SRC_NM) | Liu Dalin | 2005 | [127] | R10-1 | 140 | 140 | 4 | 420 | 495 |  | 200 | 77.6 |  | Cyl |  | 2752
Bradford (SRC_NM) | Liu Dalin | 2005 | [127] | R10-2 | 140 | 140 | 4 | 420 | 495 |  | 200 | 77.6 |  | Cyl |  | 2828
Bradford (SRC_NM) | Liu Dalin | 2005 | [127] | R11-1 | 125 | 160 | 4 | 480 | 495 |  | 200 | 77.6 |  | Cyl |  | 2580
Bradford (SRC_NM) | Liu Dalin | 2005 | [127] | R11-2 | 125 | 160 | 4 | 480 | 495 |  | 200 | 77.6 |  | Cyl |  | 2674
Bradford (SRC_NM) | Ye Zaili | 2001 | [128] | 43 | 101.3 | 101.3 | 4.97 | 300 | 347.3 |  | 200 | 49.4 |  | Cyl |  | 1310
Bradford (SRC_NM) | Ye Zaili | 2001 | [128] | 45 | 103.6 | 103.6 | 4.9 | 300 | 347.3 |  | 200 | 49.4 |  | Cyl |  | 1340
Bradford (SRC_NM) | Ye Zaili | 2001 | [128] | 46 | 102 | 102 | 4.97 | 300 | 347.3 |  | 200 | 49.4 |  | Cyl |  | 1370
Bradford (SRC_NM) | Ye Zaili | 2001 | [128] | 23 | 142 | 142 | 5.11 | 420 | 347.3 |  | 200 | 49.4 |  | Cyl |  | 2160
Bradford (SRC_NM) | Ye Zaili | 2001 | [128] | 27 | 142 | 142 | 5.08 | 420 | 347.3 |  | 200 | 49.4 |  | Cyl |  | 2250
Bradford (SRC_NM) | Ye Zaili | 2001 | [128] | 29 | 141.4 | 141.4 | 5.07 | 420 | 347.3 |  | 200 | 49.4 |  | Cyl |  | 2280
Bradford (SRC_NM) | Ye Zaili | 2001 | [128] | 96 | 142.1 | 142.1 | 3.02 | 420 | 255.1 |  | 200 | 44.9 |  | Cyl |  | 1360
Bradford (SRC_NM) | Ye Zaili | 2001 | [128] | 97 | 142.1 | 142.1 | 3.02 | 420 | 255.1 |  | 200 | 44.9 |  | Cyl |  | 1400
Bradford (SRC_NM) | Ye Zaili | 2001 | [128] | 69 | 142.1 | 142.1 | 2.01 | 420 | 305.1 |  | 200 | 44.9 |  | Cyl |  | 1328
Bradford (SRC_NM) | Ye Zaili | 2001 | [128] | 70 | 142.1 | 142.1 | 2.01 | 420 | 305.1 |  | 200 | 44.9 |  | Cyl |  | 1364
Bradford (SRC_NM) | Ye Zaili | 2001 | [128] | 71 | 140.9 | 140.9 | 2.02 | 420 | 305.1 |  | 200 | 44.9 |  | Cyl |  | 1280
Bradford (SRC_NM) | Ye Zaili | 2001 | [128] | 105 | 103.5 | 103.5 | 5.01 | 300 | 347.3 |  | 200 | 58.6 |  | Cyl |  | 1500
Bradford (SRC_NM) | Ye Zaili | 2001 | [128] | 106 | 102.1 | 102.1 | 4.97 | 300 | 347.3 |  | 200 | 58.6 |  | Cyl |  | 1330
Bradford (SRC_NM) | Ye Zaili | 2001 | [128] | 113 | 101.9 | 101.9 | 5.03 | 300 | 347.3 |  | 200 | 58.6 |  | Cyl |  | 1440
Bradford (SRC_NM) | Ye Zaili | 2001 | [128] | 161 | 142.3 | 142.3 | 5.09 | 420 | 347.3 |  | 200 | 58.6 |  | Cyl |  | 2520
Bradford (SRC_NM) | Ye Zaili | 2001 | [128] | 162 | 142.4 | 142.4 | 5.1 | 420 | 347.3 |  | 200 | 58.6 |  | Cyl |  | 2610
Bradford (SRC_NM) | Ye Zaili | 2001 | [128] | 130 | 143.2 | 143.2 | 2.03 | 420 | 305.1 |  | 200 | 58.6 |  | Cyl |  | 1990
Bradford (SRC_NM) | Ye Zaili | 2001 | [128] | 133 | 142.3 | 142.3 | 2.01 | 420 | 305.1 |  | 200 | 58.6 |  | Cyl |  | 1855
Bradford (SRC_NM) | Ye Zaili | 2001 | [128] | 156 | 140.5 | 140.5 | 2 | 420 | 305.1 |  | 200 | 58.6 |  | Cyl |  | 1780
Bradford (SRC_NM) | Ye Zaili | 2001 | [128] | 127 | 141.5 | 141.5 | 3.08 | 420 | 255.1 |  | 200 | 58.6 |  | Cyl |  | 1920
Bradford (SRC_NM) | Ye Zaili | 2001 | [128] | 134 | 142.4 | 142.4 | 3.05 | 420 | 255.1 |  | 200 | 58.6 |  | Cyl |  | 2060
Bradford (SRC_NM) | Ye Zaili | 2001 | [128] | 129 | 141.6 | 141.6 | 3.04 | 420 | 255.1 |  | 200 | 58.6 |  | Cyl |  | 1960
Bradford (SRC_NM) | Ye Zaili | 2001 | [128] | 159 | 149.1 | 149.1 | 5.06 | 420 | 347.3 |  | 200 | 58.6 |  | Cyl |  | 1700
Bradford (SRC_NM) | Ye Zaili | 2001 | [128] | 93 | 143.1 | 143.1 | 3.02 | 420 | 255.1 |  | 200 | 44.9 |  | Cyl |  | 1150
Bradford (SRC_NM) | Ye Zaili | 2001 | [128] | 22 | 101.6 | 130.3 | 5.03 | 390 | 347.3 |  | 200 | 49.4 |  | Cyl |  | 1580
Bradford (SRC_NM) | Ye Zaili | 2001 | [128] | 38 | 102.3 | 130.3 | 5.14 | 390 | 347.3 |  | 200 | 49.4 |  | Cyl |  | 1600
Bradford (SRC_NM) | Ye Zaili | 2001 | [128] | 39 | 102.3 | 130.3 | 5.14 | 390 | 347.3 |  | 200 | 49.4 |  | Cyl |  | 1640
Bradford (SRC_NM) | Ye Zaili | 2001 | [128] | 85 | 120.2 | 166.3 | 2.94 | 480 | 255.1 |  | 200 | 49.4 |  | Cyl |  | 1580
Bradford (SRC_NM) | Ye Zaili | 2001 | [128] | 86 | 126.2 | 161 | 2.98 | 480 | 255.1 |  | 200 | 49.4 |  | Cyl |  | 1580
Bradford (SRC_NM) | Ye Zaili | 2001 | [128] | 88 | 126 | 160.3 | 2.92 | 480 | 255.1 |  | 200 | 49.4 |  | Cyl |  | 1560
Bradford (SRC_NM) | Ye Zaili | 2001 | [128] | 4 | 136.1 | 167.4 | 5.13 | 480 | 347.3 |  | 200 | 49.4 |  | Cyl |  | 2510
Bradford (SRC_NM) | Ye Zaili | 2001 | [128] | 5 | 135.3 | 170.8 | 5.07 | 510 | 347.3 |  | 200 | 49.4 |  | Cyl |  | 2470
Bradford (SRC_NM) | Ye Zaili | 2001 | [128] | 136 | 102.7 | 125.7 | 5.15 | 390 | 347.3 |  | 200 | 58.6 |  | Cyl |  | 1840
Bradford (SRC_NM) | Ye Zaili | 2001 | [128] | 150 | 120.4 | 130 | 5.03 | 390 | 347.3 |  | 200 | 58.6 |  | Cyl |  | 1820
Bradford (SRC_NM) | Ye Zaili | 2001 | [128] | 151 | 102.7 | 132.3 | 4.98 | 390 | 347.3 |  | 200 | 58.6 |  | Cyl |  | 1725
Bradford (SRC_NM) | Ye Zaili | 2001 | [128] | 160 | 122.5 | 157.1 | 2.01 | 480 | 305.1 |  | 200 | 58.6 |  | Cyl |  | 1800
Bradford (SRC_NM) | Ye Zaili | 2001 | [128] | 163 | 119 | 161.9 | 2 | 480 | 305.1 |  | 200 | 58.6 |  | Cyl |  | 1740
Bradford (SRC_NM) | Ye Zaili | 2001 | [128] | 135 | 125.1 | 160.4 | 2.85 | 480 | 255.1 |  | 200 | 58.6 |  | Cyl |  | 1855
Bradford (SRC_NM) | Ye Zaili | 2001 | [128] | 137 | 125.6 | 160 | 2.88 | 480 | 255.1 |  | 200 | 58.6 |  | Cyl |  | 2030
Bradford (SRC_NM) | Ye Zaili | 2001 | [128] | 152 | 125 | 161.1 | 2.81 | 480 | 255.1 |  | 200 | 58.6 |  | Cyl |  | 2040
Bradford (SRC_NM) | Ye Zaili | 2001 | [128] | 153 | 137.1 | 167.9 | 5.1 | 480 | 347.3 |  | 200 | 58.6 |  | Cyl |  | 2600
Bradford (SRC_NM) | Ye Zaili | 2001 | [128] | 154 | 133.2 | 172.7 | 5.08 | 480 | 347.3 |  | 200 | 58.6 |  | Cyl |  | 2700
Bradford (SRC_NM) | Ye Zaili | 2001 | [128] | 60 | 122.7 | 160.2 | 2.03 | 480 | 305.1 |  | 200 | 49.4 |  | Cyl |  | 1400
Bradford (SRC_NM) | Ye Zaili | 2001 | [128] | 62 | 119.4 | 160.1 | 2.01 | 480 | 305.1 |  | 200 | 49.4 |  | Cyl |  | 1420
Bradford (SRC_NM) | Ye Zaili | 2001 | [128] | 65 | 124.3 | 161.5 | 2 | 480 | 305.1 |  | 200 | 49.4 |  | Cyl |  | 1320
Bradford (SRC_NM) | Guo et al. | 2006 | [38] | S-150-F-1 | 149.3 | 149.3 | 3.625 | 448 | 283.6 |  | 200 | 31.7 |  | Cyl |  | 1771 | o=oiled , c=conc loaded, s=steel loaded
Bradford (SRC_NM) | Guo et al. | 2006 | [38] | S-150-F-2 | 149.3 | 149.3 | 3.625 | 448 | 283.6 |  | 200 | 31.7 |  | Cyl |  | 1785 | o=oiled , c=conc loaded, s=steel loaded
Bradford (SRC_NM) | Guo et al. | 2006 | [38] | S-150-CF-1 o | 149.1 | 149.1 | 3.69 | 448 | 283.6 |  | 200 | 31.7 |  | Cyl |  | 1409 | o=oiled , c=conc loaded, s=steel loaded
Bradford (SRC_NM) | Guo et al. | 2006 | [38] | S-150-CF-2 o | 149 | 149 | 3.59 | 448 | 283.6 |  | 200 | 31.7 |  | Cyl |  | 1370 | o=oiled , c=conc loaded, s=steel loaded
Bradford (SRC_NM) | Guo et al. | 2006 | [38] | S-150-C-1 c | 148.6 | 148.6 | 3.67 | 448 | 283.6 |  | 200 | 31.7 |  | Cyl |  | 1433 | o=oiled , c=conc loaded, s=steel loaded
Bradford (SRC_NM) | Guo et al. | 2006 | [38] | S-150-C-2 c | 149.4 | 149.4 | 3.64 | 448 | 283.6 |  | 200 | 31.7 |  | Cyl |  | 1399 | o=oiled , c=conc loaded, s=steel loaded
Bradford (SRC_NM) | Guo et al. | 2006 | [38] | S-120-P1 s | 120 | 120 | 2.65 | 360 | 340 |  | 200 | 12.2 |  | Cyl |  | 635 | o=oiled , c=conc loaded, s=steel loaded
Bradford (SRC_NM) | Guo et al. | 2006 | [38] | S-120-P2 s | 120 | 120 | 2.65 | 360 | 340 |  | 200 | 21.9 |  | Cyl |  | 778 | o=oiled , c=conc loaded, s=steel loaded
Bradford (SRC_NM) | Zhou & Young | 2009 | [39] | A-C40 | 76 | 76 | 3.09 | 228 | 199 |  | 68.1 | 36.1 |  | Cyl |  | 275 | if fc > 60, with .85fc
Bradford (SRC_NM) | Zhou & Young | 2009 | [39] | A-C70 | 75.9 | 75.9 | 3.09 | 228 | 199 |  | 68.1 | 74.4 |  | Cyl |  | 382 | if fc > 60, with .85fc
Bradford (SRC_NM) | Zhou & Young | 2009 | [39] | A-C70-R | 75.8 | 75.8 | 3.09 | 227 | 199 |  | 68.1 | 74.4 |  | Cyl |  | 374 | if fc > 60, with .85fc
Bradford (SRC_NM) | Zhou & Young | 2009 | [39] | A-C100 | 76 | 76 | 3.09 | 228 | 199 |  | 68.1 | 108.6 |  | Cyl |  | 514 | if fc > 60, with .85fc
Bradford (SRC_NM) | Zhou & Young | 2009 | [39] | B-C40 | 88.1 | 88.1 | 1.76 | 269 | 115 |  | 67.3 | 36.1 |  | Cyl |  | 299 | if fc > 60, with .85fc
Bradford (SRC_NM) | Zhou & Young | 2009 | [39] | B-C70 | 88 | 88 | 1.76 | 264 | 115 |  | 67.3 | 74.4 |  | Cyl |  | 467 | if fc > 60, with .85fc
Bradford (SRC_NM) | Zhou & Young | 2009 | [39] | B-C100 | 88 | 88 | 1.76 | 264 | 115 |  | 67.3 | 108.6 |  | Cyl |  | 722 | if fc > 60, with .85fc
Bradford (SRC_NM) | Zhou & Young | 2009 | [39] | C-C40 | 101.7 | 101.7 | 2.32 | 300 | 145 |  | 67.9 | 36.1 |  | Cyl |  | 415 | if fc > 60, with .85fc
Bradford (SRC_NM) | Zhou & Young | 2009 | [39] | C-C70 | 101.6 | 101.6 | 2.32 | 300 | 145 |  | 67.9 | 74.4 |  | Cyl |  | 651 | if fc > 60, with .85fc
Bradford (SRC_NM) | Zhou & Young | 2009 | [39] | C-C100 | 101.5 | 101.5 | 2.32 | 300 | 145 |  | 67.9 | 108.6 |  | Cyl |  | 1009 | if fc > 60, with .85fc
Bradford (SRC_NM) | Zhou & Young | 2009 | [39] | D-C40 | 153 | 153 | 3.31 | 456 | 148 |  | 71.8 | 36.1 |  | Cyl |  | 915 | if fc > 60, with .85fc
Bradford (SRC_NM) | Zhou & Young | 2009 | [39] | D-C70 | 152.3 | 152.3 | 3.31 | 456 | 148 |  | 71.8 | 74.4 |  | Cyl |  | 1566 | if fc > 60, with .85fc
Bradford (SRC_NM) | Zhou & Young | 2009 | [39] | D-C100 | 152.5 | 152.5 | 3.31 | 455 | 148 |  | 71.8 | 108.6 |  | Cyl |  | 2124 | if fc > 60, with .85fc
Bradford (SRC_NM) | Zhou & Young | 2009 | [39] | R-A-C40 | 100 | 44.1 | 1.57 | 300 | 145 |  | 68.1 | 36.1 |  | Cyl |  | 182 | if fc > 60, with .85fc
Bradford (SRC_NM) | Zhou & Young | 2009 | [39] | R-A-C70 | 100 | 44.1 | 1.57 | 300 | 145 |  | 68.1 | 74.4 |  | Cyl |  | 296 | if fc > 60, with .85fc
Bradford (SRC_NM) | Zhou & Young | 2009 | [39] | R-A-C100 | 99.9 | 44 | 1.57 | 300 | 145 |  | 68.1 | 108.6 |  | Cyl |  | 342 | if fc > 60, with .85fc
Bradford (SRC_NM) | Zhou & Young | 2009 | [39] | R-B-C40 | 99.6 | 44.7 | 2.9 | 300 | 228 |  | 66.9 | 36.1 |  | Cyl |  | 237 | if fc > 60, with .85fc
Bradford (SRC_NM) | Zhou & Young | 2009 | [39] | R-B-C70 | 99.7 | 44.1 | 2.9 | 300 | 228 |  | 66.9 | 74.4 |  | Cyl |  | 271 | if fc > 60, with .85fc
Bradford (SRC_NM) | Zhou & Young | 2009 | [39] | R-B-C100 | 99.8 | 44.2 | 2.9 | 300 | 228 |  | 66.9 | 108.6 |  | Cyl |  | 344 | if fc > 60, with .85fc
Bradford (SRC_NM) | Neogi et al. | 1969 | [34] | DF3 | 114.3 | 114.3 | 9.63 | 406 | 258 |  | 203 | 32.6 |  | Cyl |  | 2442
Bradford (SRC_NM) | Neogi et al. | 1969 | [34] | DF4 | 114.9 | 114.9 | 4.39 | 406 | 258 |  | 203 | 32.6 |  | Cyl |  | 897
Bradford (SRC_NM) | Wei & Han | 2000 | [121] | scdz1-1 | 120 | 120 | 3.84 | 360 | 330.1 |  | 200 | 14.6 |  | Cyl |  | 882
Bradford (SRC_NM) | Wei & Han | 2000 | [121] | scdz1-2 | 120 | 120 | 3.84 | 360 | 330.1 |  | 200 | 16.7 |  | Cyl |  | 882
Bradford (SRC_NM) | Wei & Han | 2000 | [121] | scdz1-3 | 120 | 120 | 3.84 | 360 | 330.1 |  | 200 | 16.7 |  | Cyl |  | 921.2
Bradford (SRC_NM) | Wei & Han | 2000 | [121] | scdz1-4 | 120 | 120 | 3.84 | 360 | 330.1 |  | 200 | 26.4 |  | Cyl |  | 1080
Bradford (SRC_NM) | Wei & Han | 2000 | [121] | scdz1-5 | 120 | 120 | 3.84 | 360 | 330.1 |  | 200 | 28.2 |  | Cyl |  | 1078
Bradford (SRC_NM) | Wei & Han | 2000 | [121] | scdz2-1 | 140 | 140 | 3.84 | 420 | 330.1 |  | 200 | 8.52 |  | Cyl |  | 940.8
Bradford (SRC_NM) | Wei & Han | 2000 | [121] | scdz2-2 | 140 | 140 | 3.84 | 420 | 330.1 |  | 200 | 8.97 |  | Cyl |  | 921.6
Bradford (SRC_NM) | Wei & Han | 2000 | [121] | scdz2-3 | 140 | 140 | 3.84 | 420 | 330.1 |  | 200 | 29.3 |  | Cyl |  | 1499.4
Bradford (SRC_NM) | Wei & Han | 2000 | [121] | scdz2-4 | 140 | 140 | 3.84 | 420 | 330.1 |  | 200 | 29.3 |  | Cyl |  | 1470
Bradford (SRC_NM) | Wei & Han | 2000 | [121] | scdz3-1 | 120 | 120 | 5.86 | 360 | 321.1 |  | 200 | 16.1 |  | Cyl |  | 1176
Bradford (SRC_NM) | Wei & Han | 2000 | [121] | scdz3-2 | 120 | 120 | 5.86 | 360 | 321.1 |  | 200 | 16.1 |  | Cyl |  | 1117.2
Bradford (SRC_NM) | Wei & Han | 2000 | [121] | scdz3-3 | 120 | 120 | 5.86 | 360 | 321.1 |  | 200 | 13.8 |  | Cyl |  | 1195.6
Bradford (SRC_NM) | Wei & Han | 2000 | [121] | scdz3-4 | 120 | 120 | 5.86 | 360 | 321.1 |  | 200 | 28.2 |  | Cyl |  | 1460.2
Bradford (SRC_NM) | Wei & Han | 2000 | [121] | scdz3-5 | 120 | 120 | 5.86 | 360 | 321.1 |  | 200 | 28.2 |  | Cyl |  | 1372
Bradford (SRC_NM) | Wei & Han | 2000 | [121] | scdz4-1 | 140 | 140 | 5.86 | 420 | 321.1 |  | 200 | 8.7 |  | Cyl |  | 1342.6
Bradford (SRC_NM) | Wei & Han | 2000 | [121] | scdz4-2 | 140 | 140 | 5.86 | 420 | 321.1 |  | 200 | 9.78 |  | Cyl |  | 1292.6
Bradford (SRC_NM) | Wei & Han | 2000 | [121] | scdz4-3 | 140 | 140 | 5.86 | 420 | 321.1 |  | 200 | 29.3 |  | Cyl |  | 2009
Bradford (SRC_NM) | Wei & Han | 2000 | [121] | scdz4-4 | 140 | 140 | 5.86 | 420 | 321.1 |  | 200 | 29.3 |  | Cyl |  | 1906.1
Bradford (SRC_NM) | Wei & Han | 2000 | [121] | scdz5-1 | 200 | 200 | 5.86 | 600 | 321.1 |  | 200 | 9.41 |  | Cyl |  | 2058
Bradford (SRC_NM) | Wei & Han | 2000 | [121] | scdz5-2 | 200 | 200 | 5.86 | 600 | 321.1 |  | 200 | 9.41 |  | Cyl |  | 1960
Bradford (SRC_NM) | Zhang & Zhou | 2000 | [129] | 2fp3-1 | 100 | 100 | 2 | 400 | 284.6 |  | 200 | 32.4 |  | Cyl |  | 588
Bradford (SRC_NM) | Zhang & Zhou | 2000 | [129] | 2fp3-6 | 100 | 100 | 2 | 400 | 284.6 |  | 200 | 32.4 |  | Cyl |  | 656.6
Bradford (SRC_NM) | Zhang & Zhou | 2000 | [129] | 2fp3-22 | 100 | 100 | 2 | 400 | 284.6 |  | 200 | 32.4 |  | Cyl |  | 745
Bradford (SRC_NM) | Zhang & Zhou | 2000 | [129] | 2fp4-10 | 100 | 100 | 2 | 400 | 284.6 |  | 200 | 32.4 |  | Cyl |  | 705.6
Bradford (SRC_NM) | Zhang & Zhou | 2000 | [129] | 2fp4-14 | 100 | 100 | 2 | 400 | 284.6 |  | 200 | 32.4 |  | Cyl |  | 666.4
Bradford (SRC_NM) | Zhang & Zhou | 2000 | [129] | 2fp4-16 | 100 | 100 | 2 | 400 | 284.6 |  | 200 | 32.4 |  | Cyl |  | 696
Bradford (SRC_NM) | Zhang & Zhou | 2000 | [129] | 2fp4-23 | 100 | 100 | 2 | 400 | 284.6 |  | 200 | 32.4 |  | Cyl |  | 725
Bradford (SRC_NM) | Zhang & Zhou | 2000 | [129] | 2fp4-24 | 100 | 100 | 2 | 400 | 284.6 |  | 200 | 32.4 |  | Cyl |  | 745
Bradford (SRC_NM) | Zhang & Zhou | 2000 | [129] | 3fp3-25 | 100 | 100 | 3 | 400 | 288.2 |  | 200 | 32.4 |  | Cyl |  | 852
Bradford (SRC_NM) | Zhang & Zhou | 2000 | [129] | 3fp3-36 | 100 | 100 | 3 | 400 | 288.2 |  | 200 | 32.4 |  | Cyl |  | 892
Bradford (SRC_NM) | Zhang & Zhou | 2000 | [129] | 3fp3-8 | 100 | 100 | 3 | 400 | 288.2 |  | 200 | 32.4 |  | Cyl |  | 882
Bradford (SRC_NM) | Zhang & Zhou | 2000 | [129] | 3fp3-26 | 100 | 100 | 3 | 400 | 288.2 |  | 200 | 32.4 |  | Cyl |  | 931
Bradford (SRC_NM) | Zhang & Zhou | 2000 | [129] | 3fp3-5 | 100 | 100 | 3 | 400 | 288.2 |  | 200 | 32.4 |  | Cyl |  | 882
Bradford (SRC_NM) | Zhang & Zhou | 2000 | [129] | 3fp4-11 | 100 | 100 | 3 | 400 | 288.2 |  | 200 | 32.4 |  | Cyl |  | 891
Bradford (SRC_NM) | Zhang & Zhou | 2000 | [129] | 3fp4-17 | 100 | 100 | 3 | 400 | 288.2 |  | 200 | 32.4 |  | Cyl |  | 833
Bradford (SRC_NM) | Zhang & Zhou | 2000 | [129] | 3fp4-20 | 100 | 100 | 3 | 400 | 288.2 |  | 200 | 32.4 |  | Cyl |  | 872
Bradford (SRC_NM) | Zhang & Zhou | 2000 | [129] | 5fp3-4 | 100 | 100 | 5 | 400 | 403.4 |  | 200 | 32.4 |  | Cyl |  | 1195
Bradford (SRC_NM) | Zhang & Zhou | 2000 | [129] | 5fp3-27 | 100 | 100 | 5 | 400 | 403.4 |  | 200 | 32.4 |  | Cyl |  | 1068
Bradford (SRC_NM) | Zhang & Zhou | 2000 | [129] | 5fp3-28 | 100 | 100 | 5 | 400 | 403.4 |  | 200 | 32.4 |  | Cyl |  | 1294
Bradford (SRC_NM) | Zhang & Zhou | 2000 | [129] | 5fp3-35 | 100 | 100 | 5 | 400 | 403.4 |  | 200 | 32.4 |  | Cyl |  | 1274
Bradford (SRC_NM) | Zhang & Zhou | 2000 | [129] | 5fp3-29 | 100 | 100 | 5 | 400 | 403.4 |  | 200 | 32.4 |  | Cyl |  | 1313
Bradford (SRC_NM) | Zhang & Zhou | 2000 | [129] | 5fp4-13 | 100 | 100 | 5 | 400 | 403.4 |  | 200 | 32.4 |  | Cyl |  | 1294
Bradford (SRC_NM) | Zhang & Zhou | 2000 | [129] | 5fp4-18 | 100 | 100 | 5 | 400 | 403.4 |  | 200 | 32.4 |  | Cyl |  | 1244.6
Bradford (SRC_NM) | Zhang & Zhou | 2000 | [129] | 5fp4-21 | 100 | 100 | 5 | 400 | 403.4 |  | 200 | 32.4 |  | Cyl |  | 1323
Bradford (SRC_NM) | Zhang & Zhou | 2000 | [129] | 5fp4-30 | 100 | 100 | 5 | 400 | 403.4 |  | 200 | 32.4 |  | Cyl |  | 1313
Bradford (SRC_NM) | Zhang & Zhou | 2000 | [129] | 5fp4-31 | 100 | 100 | 5 | 400 | 403.4 |  | 200 | 32.4 |  | Cyl |  | 1274
Bradford (SRC_NM) | Zhang & Zhou | 2000 | [129] | 5fp4-32 | 100 | 100 | 5 | 400 | 403.4 |  | 200 | 32.4 |  | Cyl |  | 1244.6
Bradford (SRC_NM) | Zhang & Zhou | 2000 | [129] | 4fp3-7 | 100 | 100 | 4 | 400 | 239.8 |  | 200 | 32.4 |  | Cyl |  | 1019
Bradford (SRC_NM) | Zhang & Zhou | 2000 | [129] | 4fp3-9 | 100 | 100 | 4 | 400 | 239.8 |  | 200 | 32.4 |  | Cyl |  | 980
Bradford (SRC_NM) | Zhang & Zhou | 2000 | [129] | 4fp3-2 | 100 | 100 | 4 | 400 | 239.8 |  | 200 | 32.4 |  | Cyl |  | 882
Bradford (SRC_NM) | Zhang & Zhou | 2000 | [129] | 4fp3-33 | 100 | 100 | 4 | 400 | 239.8 |  | 200 | 32.4 |  | Cyl |  | 901.6
Bradford (SRC_NM) | Zhang & Zhou | 2000 | [129] | 4fp3-34 | 100 | 100 | 4 | 400 | 239.8 |  | 200 | 32.4 |  | Cyl |  | 980
Bradford (SRC_NM) | Zhang & Zhou | 2000 | [129] | 4fp4-15 | 100 | 100 | 4 | 400 | 239.8 |  | 200 | 32.4 |  | Cyl |  | 1000
Bradford (SRC_NM) | Zhang & Zhou | 2000 | [129] | 4fp4-19 | 100 | 100 | 4 | 400 | 239.8 |  | 200 | 32.4 |  | Cyl |  | 970
Bradford (SRC_NM) | Zhang & Zhou | 2000 | [129] | 4fp4-35 | 100 | 100 | 4 | 400 | 239.8 |  | 200 | 32.4 |  | Cyl |  | 921.2
Bradford (SRC_NM) | Zhang & Zhou | 2000 | [129] | 4fp4-36 | 100 | 100 | 4 | 400 | 239.8 |  | 200 | 32.4 |  | Cyl |  | 960.4
Bradford (SRC_NM) | Tomii & Sakino | 1979 | [40] | 1A | 100 | 100 | 2.29 | 300 | 194.2 | 346.174745 | 206 | 32 |  | Cyl |  | 497.4
Bradford (SRC_NM) | Tomii & Sakino | 1979 | [40] | 1B | 100 | 100 | 2.29 | 300 | 194.2 | 346.174745 | 206 | 32 |  | Cyl |  | 498
Bradford (SRC_NM) | Tomii & Sakino | 1979 | [40] | 2A | 100 | 100 | 2.2 | 300 | 339.4 | 410.898635 | 214 | 21.4 |  | Cyl |  | 511
Bradford (SRC_NM) | Tomii & Sakino | 1979 | [40] | 2B | 100 | 100 | 2.2 | 300 | 339.4 | 410.898635 | 214 | 21.4 |  | Cyl |  | 510
Bradford (SRC_NM) | Tomii & Sakino | 1979 | [40] | 4A | 100 | 100 | 2.99 | 300 | 288.4 | 404.03398 | 206 | 20.6 |  | Cyl |  | 529
Bradford (SRC_NM) | Tomii & Sakino | 1979 | [40] | 3B | 100 | 100 | 2.99 | 300 | 288.4 | 404.03398 | 206 | 20.6 |  | Cyl |  | 528
Bradford (SRC_NM) | Tomii & Sakino | 1979 | [40] | 4A | 100 | 100 | 4.25 | 300 | 284.5 | 392.266 | 226 | 19.8 |  | Cyl |  | 667
Bradford (SRC_NM) | Tomii & Sakino | 1979 | [40] | 4B | 100 | 100 | 4.25 | 300 | 284.5 | 392.266 | 226 | 19.8 |  | Cyl |  | 666
Bradford (SRC_NM) | Grauers | 1993 | [43] | 27 | 250 | 250 | 8 | 500 | 379 |  | 200 | 33 |  | Cyl |  | 4870
Bradford (SRC_NM) | Grauers | 1993 | [43] | 28 | 250 | 250 | 8 | 500 | 379 |  | 200 | 91 |  | Cyl |  | 8300
Bradford (SRC_NM) | Inai & Sakino | 1996 | [44] | CR4A2 | 148 | 148 | 4.38 | 444 | 262 |  | 206 | 25.4 |  | Cyl |  | 1153
Bradford (SRC_NM) | Inai & Sakino | 1996 | [44] | CR4A4.1 | 148 | 148 | 4.38 | 444 | 262 |  | 206 | 40.5 |  | Cyl |  | 1414
Bradford (SRC_NM) | Inai & Sakino | 1996 | [44] | CR4A4.2 | 148 | 148 | 4.38 | 444 | 262 |  | 206 | 40.5 |  | Cyl |  | 1402
Bradford (SRC_NM) | Inai & Sakino | 1996 | [44] | CR4A8 | 148 | 148 | 4.38 | 444 | 262 |  | 206 | 77 |  | Cyl |  | 2108
Bradford (SRC_NM) | Inai & Sakino | 1996 | [44] | CR4C2 | 215 | 215 | 4.38 | 645 | 262 |  | 206 | 25.4 |  | Cyl |  | 1777
Bradford (SRC_NM) | Inai & Sakino | 1996 | [44] | CR4C4.1 | 215 | 215 | 4.38 | 645 | 262 |  | 206 | 41.1 |  | Cyl |  | 2424
Bradford (SRC_NM) | Inai & Sakino | 1996 | [44] | CR4C4.2 | 215 | 215 | 4.38 | 645 | 262 |  | 206 | 41.1 |  | Cyl |  | 2393
Bradford (SRC_NM) | Inai & Sakino | 1996 | [44] | CR4C8 | 215 | 215 | 4.38 | 645 | 262 |  | 206 | 80.3 |  | Cyl |  | 3837
Bradford (SRC_NM) | Inai & Sakino | 1996 | [44] | CR4D2 | 323 | 323 | 4.38 | 969 | 262 |  | 206 | 25.4 |  | Cyl |  | 3367
Bradford (SRC_NM) | Inai & Sakino | 1996 | [44] | CR4D4.1 | 323 | 323 | 4.38 | 969 | 262 |  | 206 | 41.1 |  | Cyl |  | 5950
Bradford (SRC_NM) | Inai & Sakino | 1996 | [44] | CR4D4.2 | 323 | 323 | 4.38 | 969 | 262 |  | 206 | 41.1 |  | Cyl |  | 4830
Bradford (SRC_NM) | Inai & Sakino | 1996 | [44] | CR4D8 | 323 | 323 | 4.38 | 969 | 262 |  | 206 | 80.3 |  | Cyl |  | 7481
Bradford (SRC_NM) | Inai & Sakino | 1996 | [44] | CR6A2 | 144 | 144 | 6.36 | 432 | 618 |  | 206 | 25.4 |  | Cyl |  | 2572
Bradford (SRC_NM) | Inai & Sakino | 1996 | [44] | CR6A4.1 | 144 | 144 | 6.36 | 432 | 618 |  | 206 | 40.5 |  | Cyl |  | 2808
Bradford (SRC_NM) | Inai & Sakino | 1996 | [44] | CR6A4.2 | 144 | 144 | 6.36 | 432 | 618 |  | 206 | 40.5 |  | Cyl |  | 2765
Bradford (SRC_NM) | Inai & Sakino | 1996 | [44] | CR6A8 | 144 | 144 | 6.36 | 432 | 618 |  | 206 | 77 |  | Cyl |  | 3399
Bradford (SRC_NM) | Inai & Sakino | 1996 | [44] | CR6C2 | 211 | 211 | 6.36 | 633 | 618 |  | 206 | 25.4 |  | Cyl |  | 3920
Bradford (SRC_NM) | Inai & Sakino | 1996 | [44] | CR6C4.1 | 211 | 211 | 6.36 | 633 | 618 |  | 206 | 40.5 |  | Cyl |  | 4428
Bradford (SRC_NM) | Inai & Sakino | 1996 | [44] | CR6C4.2 | 211 | 211 | 6.36 | 633 | 618 |  | 206 | 40.5 |  | Cyl |  | 4484
Bradford (SRC_NM) | Inai & Sakino | 1996 | [44] | CR6C8 | 211 | 211 | 6.36 | 633 | 618 |  | 206 | 77 |  | Cyl |  | 5758
Bradford (SRC_NM) | Inai & Sakino | 1996 | [44] | CR6D2 | 319 | 319 | 6.36 | 957 | 618 |  | 206 | 25.4 |  | Cyl |  | 6320
Bradford (SRC_NM) | Inai & Sakino | 1996 | [44] | CR6D4.1 | 319 | 319 | 6.36 | 957 | 618 |  | 206 | 41.1 |  | Cyl |  | 7780
Bradford (SRC_NM) | Inai & Sakino | 1996 | [44] | CR6D4.2 | 318 | 318 | 6.36 | 954 | 618 |  | 206 | 41.1 |  | Cyl |  | 7473
Bradford (SRC_NM) | Inai & Sakino | 1996 | [44] | CR6D8 | 319 | 319 | 6.36 | 957 | 618 |  | 206 | 85.1 |  | Cyl |  | 10357
Bradford (SRC_NM) | Inai & Sakino | 1996 | [44] | CR8A2 | 120 | 120 | 6.36 | 360 | 618 |  | 206 | 25.4 |  | Cyl |  | 2819
Bradford (SRC_NM) | Inai & Sakino | 1996 | [44] | CR8A4.1 | 120 | 120 | 6.47 | 360 | 835 |  | 206 | 40.5 |  | Cyl |  | 2957
Bradford (SRC_NM) | Inai & Sakino | 1996 | [44] | CR8A4.2 | 120 | 120 | 6.47 | 360 | 835 |  | 206 | 40.5 |  | Cyl |  | 2961
Bradford (SRC_NM) | Inai & Sakino | 1996 | [44] | CR8A8 | 120 | 120 | 6.47 | 360 | 835 |  | 206 | 77 |  | Cyl |  | 3318
Bradford (SRC_NM) | Inai & Sakino | 1996 | [44] | CR8C2 | 175 | 175 | 6.47 | 525 | 835 |  | 206 | 25.4 |  | Cyl |  | 4210
Bradford (SRC_NM) | Inai & Sakino | 1996 | [44] | CR8C4.1 | 175 | 175 | 6.47 | 525 | 835 |  | 206 | 40.5 |  | Cyl |  | 4493
Bradford (SRC_NM) | Inai & Sakino | 1996 | [44] | CR8C4.2 | 175 | 175 | 6.47 | 525 | 835 |  | 206 | 40.5 |  | Cyl |  | 4542
Bradford (SRC_NM) | Inai & Sakino | 1996 | [44] | CR8C8 | 175 | 175 | 6.47 | 525 | 835 |  | 206 | 77 |  | Cyl |  | 5366
Bradford (SRC_NM) | Inai & Sakino | 1996 | [44] | CR8D2 | 265 | 265 | 6.47 | 795 | 835 |  | 206 | 25.4 |  | Cyl |  | 6546
Bradford (SRC_NM) | Inai & Sakino | 1996 | [44] | CR8D4.1 | 265 | 265 | 6.47 | 795 | 835 |  | 206 | 41.1 |  | Cyl |  | 7117
Bradford (SRC_NM) | Inai & Sakino | 1996 | [44] | CR8D4.2 | 265 | 265 | 6.47 | 795 | 835 |  | 206 | 41.1 |  | Cyl |  | 7172
Bradford (SRC_NM) | Inai & Sakino | 1996 | [44] | CR8D8 | 265 | 265 | 6.47 | 795 | 835 |  | 206 | 80.3 |  | Cyl |  | 8990
Bradford (SRC_NM) | Inai & Sakino | 1996 | [44] | CR4A4.3 | 210 | 210 | 5.48 | 630 | 294 |  | 206 | 39.1 |  | Cyl |  | 3184
Bradford (SRC_NM) | Inai & Sakino | 1996 | [44] | CR4A9 | 211 | 211 | 5.48 | 633 | 294 |  | 206 | 91.1 |  | Cyl |  | 4775
Bradford (SRC_NM) | Inai & Sakino | 1996 | [44] | CR4C4.3 | 210 | 210 | 4.5 | 630 | 277 |  | 206 | 39.1 |  | Cyl |  | 2714
Bradford (SRC_NM) | Inai & Sakino | 1996 | [44] | CR4C9 | 211 | 211 | 4.5 | 633 | 277 |  | 206 | 91.1 |  | Cyl |  | 4372
Bradford (SRC_NM) | Inai & Sakino | 1996 | [44] | CR6A4.3 | 211 | 211 | 8.83 | 633 | 536 |  | 206 | 39.1 |  | Cyl |  | 5900
Bradford (SRC_NM) | Inai & Sakino | 1996 | [44] | CR6A9 | 211 | 211 | 8.83 | 633 | 536 |  | 206 | 91.1 |  | Cyl |  | 7010
Bradford (SRC_NM) | Inai & Sakino | 1996 | [44] | CR6C4.3 | 204 | 204 | 5.95 | 612 | 540 |  | 206 | 39.1 |  | Cyl |  | 4027
Bradford (SRC_NM) | Inai & Sakino | 1996 | [44] | CR6C9 | 204 | 204 | 5.95 | 612 | 540 |  | 206 | 91.1 |  | Cyl |  | 5305
Bradford (SRC_NM) | Inai & Sakino | 1996 | [44] | CR8A4.3 | 180 | 180 | 9.45 | 540 | 825 |  | 206 | 39.1 |  | Cyl |  | 6805
Bradford (SRC_NM) | Inai & Sakino | 1996 | [44] | CR8A9 | 180 | 180 | 9.45 | 540 | 825 |  | 206 | 91.1 |  | Cyl |  | 7405
Bradford (SRC_NM) | Inai & Sakino | 1996 | [44] | CR8C4.3 | 180 | 180 | 6.6 | 540 | 824 |  | 206 | 31.1 |  | Cyl |  | 5030
Bradford (SRC_NM) | Inai & Sakino | 1996 | [44] | CR8C9 | 180 | 180 | 6.6 | 540 | 824 |  | 206 | 91.1 |  | Cyl |  | 5875
Bradford (SRC_NM) | Nakahara & Sakino | 1998 | [45] | CR8-6-10 | 200 | 200 | 6.16 | 600 | 781 |  | 212 | 119 |  | Cyl |  | 6645
Bradford (SRC_NM) | Nakahara & Sakino | 1998 | [45] | CR8-3-10 | 200 | 200 | 3.17 | 600 | 781 |  | 212 | 119 |  | Cyl |  | 4910
Bradford (SRC_NM) | Nakahara & Sakino | 1998 | [45] | CR4-6-10 | 200 | 200 | 6.39 | 600 | 310 |  | 209 | 119 |  | Cyl |  | 4965
Bradford (SRC_NM) | Nakahara & Sakino | 1998 | [45] | CR4-3-10 | 200 | 200 | 3.09 | 600 | 310 |  | 209 | 119 |  | Cyl |  | 3899
Bradford (SRC_NM) | Varma | 2000 | [46] | SC-32-80 | 305 | 305 | 8.9 | 1220 | 560 | 674 | 197 | 110 |  | Cyl |  | 14116 | fy = 600 (Mark's Database)
Bradford (SRC_NM) | Varma | 2001 | [46] | SC-48080 | 305 | 305 | 6.1 | 1220 | 660 | 737 | 194 | 110 |  | Cyl |  | 12307
Bradford (SRC_NM) | Varma | 2002 | [46] | Sc-32-46 | 305 | 305 | 8.6 | 1220 | 259 | 429 | 197 | 110 |  | Cyl |  | 11390
Bradford (SRC_NM) | Varma | 2003 | [46] | SC-48-46 | 305 | 305 | 5.8 | 1220 | 471 | 534 | 204 | 110 |  | Cyl |  | 11568
Bradford (SRC_NM) | Lu & Kennedy | 1992 | [47] | 1 | 152.4 | 152.4 | 4.43 | 300 | 389 |  | 212 | 46.2 |  | Cyl |  | 1906
Bradford (SRC_NM) | Lu & Kennedy | 1992 | [47] | 2 | 152.4 | 152.4 | 8.95 | 300 | 432 |  | 205 | 45.4 |  | Cyl |  | 3307
Bradford (SRC_NM) | Lu & Kennedy | 1992 | [47] | 3 | 152 | 153.4 | 6.17 | 300 | 377 |  | 208 | 43.6 |  | Cyl |  | 3317
Bradford (SRC_NM) | Lu & Kennedy | 1992 | [47] | 4 | 152.2 | 153 | 9.04 | 300 | 394 |  | 200 | 47.2 |  | Cyl |  | 4208
Bradford (SRC_NM) | Yamamoto | 2000 | [13] | S10D-2I | 100.2 | 100.2 | 2.18 | 300 | 300 |  | 200 | 25.7 |  | Cyl |  | 411 | A' tests loaded on steel & concrete
Bradford (SRC_NM) | Yamamoto | 2000 | [13] | S20D-2I | 200.3 | 200.3 | 4.35 | 601 | 323 |  | 200 | 29.6 |  | Cyl |  | 1613 | A' tests loaded on steel & concrete
Bradford (SRC_NM) | Yamamoto | 2000 | [13] | S30D-2I | 300.5 | 300.5 | 6.1 | 902 | 395 |  | 200 | 26.5 |  | Cyl |  | 2766 | A' tests loaded on steel & concrete
Bradford (SRC_NM) | Yamamoto | 2000 | [13] | S10D-4I | 100 | 100 | 2.18 | 300 | 300 |  | 200 | 53.7 |  | Cyl |  | 697 | A' tests loaded on steel & concrete
Bradford (SRC_NM) | Yamamoto | 2000 | [13] | S20D-4I | 200.1 | 200.1 | 4.35 | 601 | 323 |  | 200 | 57.9 |  | Cyl |  | 2563 | A' tests loaded on steel & concrete
Bradford (SRC_NM) | Yamamoto | 2000 | [13] | S30D-4I | 300.6 | 300.6 | 6.1 | 902 | 395 |  | 200 | 58.9 |  | Cyl |  | 5481 | A' tests loaded on steel & concrete
Bradford (SRC_NM) | Yamamoto | 2000 | [13] | S10D-6I | 101.1 | 101.1 | 2.18 | 300 | 300 |  | 200 | 61 |  | Cyl |  | 783 | A' tests loaded on steel & concrete
Bradford (SRC_NM) | Yamamoto | 2000 | [13] | S20D-6I | 200.2 | 200.2 | 4.35 | 601 | 323 |  | 200 | 63.7 |  | Cyl |  | 2825 | A' tests loaded on steel & concrete
Bradford (SRC_NM) | Yamamoto | 2000 | [13] | S10D-2A | 100.2 | 100.2 | 2.18 | 300 | 300 |  | 200 | 25.7 |  | Cyl |  | 609 | A' tests loaded on steel & concrete
Bradford (SRC_NM) | Yamamoto | 2000 | [13] | S20D-2A | 200.3 | 200.3 | 4.35 | 601 | 323 |  | 200 | 29.6 |  | Cyl |  | 2230 | A' tests loaded on steel & concrete
Bradford (SRC_NM) | Yamamoto | 2000 | [13] | S30D-2A | 300.5 | 300.5 | 6.1 | 902 | 395 |  | 200 | 26.5 |  | Cyl |  | 5102 | A' tests loaded on steel & concrete
Bradford (SRC_NM) | Yamamoto | 2000 | [13] | S10D-4A | 100.1 | 100.1 | 2.18 | 300 | 300 |  | 200 | 53.7 |  | Cyl |  | 851 | A' tests loaded on steel & concrete
Bradford (SRC_NM) | Yamamoto | 2000 | [13] | S20D-4A | 200.1 | 200.1 | 4.35 | 601 | 323 |  | 200 | 57.9 |  | Cyl |  | 3201 | A' tests loaded on steel & concrete
Bradford (SRC_NM) | Yamamoto | 2000 | [13] | S30D-4A | 300.7 | 300.7 | 6.1 | 902 | 395 |  | 200 | 52.2 |  | Cyl |  | 6494 | A' tests loaded on steel & concrete
Bradford (SRC_NM) | Yamamoto | 2000 | [13] | S10D-6A | 100.1 | 100.1 | 2.18 | 300 | 300 |  | 200 | 61 |  | Cyl |  | 911 | A' tests loaded on steel & concrete
Bradford (SRC_NM) | Yamamoto | 2000 | [13] | S20D-6A | 200.3 | 200.3 | 4.35 | 601 | 323 |  | 200 | 63.7 |  | Cyl |  | 3417 | A' tests loaded on steel & concrete
Bradford (SRC_NM) | Lam & Williams | 2004 | [48] | S3 | 100.7 | 100.7 | 9.6 | 301 | 400 |  | 200 | 24.64 |  | Cyl |  | 1550 | t differs to Mark's database
Bradford (SRC_NM) | Lam & Williams | 2004 | [48] | S4 | 101 | 101 | 9.6 | 300 | 400 |  | 200 | 74.88 |  | Cyl |  | 2000 | t differs to Mark's database
Bradford (SRC_NM) | Lam & Williams | 2004 | [48] | S5 | 99.9 | 99.9 | 4.9 | 301 | 289 |  | 200 | 24.64 |  | Cyl |  | 800 | t differs to Mark's database
Bradford (SRC_NM) | Lam & Williams | 2004 | [48] | S6 | 99.8 | 99.8 | 4.9 | 300 | 300 |  | 200 | 74.88 |  | Cyl |  | 900 | t differs to Mark's database
Bradford (SRC_NM) | Lam & Williams | 2004 | [48] | S7 | 100.1 | 100.1 | 4.2 | 301 | 333 |  | 200 | 27.76 |  | Cyl |  | 700 | t differs to Mark's database
Bradford (SRC_NM) | Lam & Williams | 2004 | [48] | S8 | 100 | 100 | 4.2 | 302 | 333 |  | 200 | 27.76 |  | Cyl |  | 680 | t differs to Mark's database
Bradford (SRC_NM) | Lam & Williams | 2004 | [48] | S9 | 100 | 100 | 4.1 | 299 | 333 |  | 200 | 77.76 |  | Cyl |  | 1130 | t differs to Mark's database
Bradford (SRC_NM) | Lam & Williams | 2004 | [48] | S10-g | 100 | 100 | 4.1 | 300 | 333 |  | 200 | 77.76 |  | Cyl |  | 970 | t differs to Mark's database
Bradford (SRC_NM) | Lam & Williams | 2004 | [48] | S12 | 100 | 100 | 4.1 | 301 | 333 |  | 200 | 46.08 |  | Cyl |  | 880 | t differs to Mark's database
Bradford (SRC_NM) | Lam & Williams | 2004 | [48] | S13-g | 99.9 | 99.9 | 4 | 301 | 333 |  | 200 | 46.08 |  | Cyl |  | 830 | t differs to Mark's database
Bradford (SRC_NM) | Lam & Williams | 2004 | [48] | S14 | 101 | 101 | 9.6 | 302 | 400 |  | 200 | 46.08 |  | Cyl |  | 1800 | t differs to Mark's database
Bradford (SRC_NM) | Lam & Williams | 2004 | [48] | S15-g | 99.8 | 99.8 | 4.8 | 302 | 289 |  | 200 | 25.52 |  | Cyl |  | 780 | t differs to Mark's database
Bradford (SRC_NM) | Lam & Williams | 2004 | [48] | S16 | 99.7 | 99.7 | 4.7 | 301 | 289 |  | 200 | 46.56 |  | Cyl |  | 1000 | t differs to Mark's database
Bradford (SRC_NM) | Lam & Williams | 2004 | [48] | S17-g | 99.7 | 99.7 | 4.73 | 302 | 289 |  | 200 | 79.12 |  | Cyl |  | 1050 | t differs to Mark's database
Bradford (SRC_NM) | Lam & Williams | 2004 | [48] | S18 | 99.9 | 99.9 | 4.1 | 301 | 333 |  | 200 | 79.12 |  | Cyl |  | 1130 | t differs to Mark's database
Bradford (SRC_NM) | Han & Yao | 2004 | [14] | sssc-1 flow | 200 | 200 | 3 | 600 | 303.5 |  | 200 | 46.8 |  | Cyl |  | 2458
Bradford (SRC_NM) | Han & Yao | 2004 | [14] | sssc-2 flow | 200 | 200 | 3 | 601 | 303.5 |  | 200 | 46.8 |  | Cyl |  | 2594
Bradford (SRC_NM) | Han & Yao | 2004 | [14] | ssh-1 hand | 200 | 200 | 3 | 602 | 303.5 |  | 200 | 46.8 |  | Cyl |  | 2306
Bradford (SRC_NM) | Han & Yao | 2004 | [14] | ssh-2 hand | 200 | 200 | 3 | 603 | 303.5 |  | 200 | 46.8 |  | Cyl |  | 2284
Bradford (SRC_NM) | Han & Yao | 2004 | [14] | ssv-1 vib | 200 | 200 | 3 | 604 | 303.5 |  | 200 | 46.8 |  | Cyl |  | 2550
Bradford (SRC_NM) | Han & Yao | 2004 | [14] | ssv-2 vib | 200 | 200 | 3 | 605 | 303.5 |  | 200 | 46.8 |  | Cyl |  | 2587
Bradford (LRC_NM) | Matsui et al. | 1995 | [5] | R4-0 | 149.8 | 149.8 | 4.27 | 600 | 412 |  | 200 | 31.9 |  | Cyl |  | 1598
Bradford (LRC_NM) | Matsui et al. | 1995 | [5] | R8-0 | 149.8 | 149.8 | 4.27 | 1200 | 412 |  | 200 | 31.9 |  | Cyl |  | 1586
Bradford (LRC_NM) | Matsui et al. | 1995 | [5] | R12-0 | 149.8 | 149.8 | 4.27 | 1800 | 412 |  | 200 | 31.9 |  | Cyl |  | 1573
Bradford (LRC_NM) | Matsui et al. | 1995 | [5] | R18-0 | 149.8 | 149.8 | 4.27 | 2700 | 412 |  | 200 | 31.9 |  | Cyl |  | 1356
Bradford (LRC_NM) | Matsui et al. | 1995 | [5] | R24-0 | 149.8 | 149.8 | 4.27 | 3600 | 412 |  | 200 | 31.9 |  | Cyl |  | 1143
Bradford (LRC_NM) | Matsui et al. | 1995 | [5] | R30-0 | 149.8 | 149.8 | 4.27 | 4500 | 412 |  | 200 | 31.9 |  | Cyl |  | 909
Bradford (LRC_NM) | Wei & Han | 2000 | [121] | Sccz1 | 120 | 120 | 5.86 | 2600 | 321.1 |  | 200 | 20.4 |  | Cyl |  | 999.6
Bradford (LRC_NM) | Wei & Han | 2000 | [121] | Sccz2 | 200 | 200 | 5.86 | 2600 | 321.1 |  | 200 | 16.8 |  | Cyl |  | 2082.5
Bradford (LRC_NM) | Wei & Han | 2000 | [121] | Sccz3-1 | 120 | 120 | 3.84 | 2600 | 330.1 |  | 200 | 17.9 |  | Cyl |  | 754.2
Bradford (LRC_NM) | Wei & Han | 2000 | [121] | Sccz3-2 | 120 | 120 | 3.84 | 2600 | 330.1 |  | 200 | 17.9 |  | Cyl |  | 833
Bradford (LRC_NM) | Wei & Han | 2000 | [121] | Sccz3-3 | 120 | 120 | 3.84 | 2600 | 330.1 |  | 200 | 29.3 |  | Cyl |  | 980
Bradford (LRC_NM) | Wei & Han | 2000 | [121] | Sccz4-1 | 140 | 140 | 3.84 | 2600 | 330.1 |  | 200 | 17.7 |  | Cyl |  | 1048.6
Bradford (LRC_NM) | Wei & Han | 2000 | [121] | Sccz4-2 | 140 | 140 | 3.84 | 2600 | 330.1 |  | 200 | 17.7 |  | Cyl |  | 1127
Bradford (LRC_NM) | Wei & Han | 2000 | [121] | Sccz4-3 | 140 | 140 | 3.84 | 2600 | 330.1 |  | 200 | 29.3 |  | Cyl |  | 1323
Bradford (LRC_NM) | Furlong | 1967 | [22] | "1" | 101.6 | 101.6 | 2.13 | 914 | 336 |  | 203 | 23.8 |  | Cyl |  | 524
Bradford (LRC_NM) | Furlong | 1967 | [22] | "2" | 101.6 | 101.6 | 2.13 | 914 | 336 |  | 203 | 23.8 |  | Cyl |  | 488
Bradford (LRC_NM) | Furlong | 1967 | [22] | "3" | 101.6 | 101.6 | 3.18 | 914 | 336 |  | 203 | 29.3 |  | Cyl |  | 667
Bradford (LRC_NM) | Furlong | 1967 | [22] | "4" | 101.6 | 101.6 | 3.18 | 914 | 336 |  | 203 | 29.3 |  | Cyl |  | 676
Bradford (LRC_NM) | Furlong | 1967 | [22] | "5" | 127 | 127 | 4.8 | 914 | 492 |  | 203 | 45.5 |  | Cyl |  | 1156
Mark (RCFT_C+PBC) | Furlong | 1967 | [22] | Column-3 | 127 | 127 | 2.1336 | 914.4 | 484.7185 |  |  | 44.8175 |  | Cyl |  | 1601.359776 | Length from Knowles and Park (1970)
Mark (RCFT_C+PBC) | Furlong | 1967 | [22] | Column-4 | 101.6 | 101.6 | 2.1336 | 914.4 | 330.96 |  |  | 23.443 |  | Cyl |  | 524.0005 | Length from Knowles and Park (1970)
Mark (RCFT_C+PBC) | Furlong | 1967 | [22] | Column-5 | 101.6 | 101.6 | 3.175 | 914.4 | 330.96 |  |  | 23.443 |  | Cyl |  | 488.4147 | Length from Knowles and Park (1970)
Mark (RCFT_C+PBC) | Furlong | 1967 | [22] | Column-6 | 101.6 | 101.6 | 3.175 | 914.4 | 330.96 |  |  | 28.8211 |  | Cyl |  | 667.23324 | Length from Knowles and Park (1970)
Mark (RCFT_C+PBC) | Furlong | 1967 | [22] | Column-7 | 101.6 | 101.6 | 3.175 | 914.4 | 330.96 |  |  | 28.8211 |  | Cyl |  | 676.1296832 | Length from Knowles and Park (1970)
Bradford (LRC_NM) | Bridge | 1976 | [49] | SHC-2 | 203.3 | 204 | 10.01 | 3050 | 290 |  | 205 | 31.1 |  | Cyl | 1.68 | 2869
Bradford (LRC_NM) | Shakir-Khalil & Zeg. | 1989 | [50] | 1 | 80 | 120 | 5 | 2760 | 386.3 |  | 205 | 44 |  | Cyl | 5.47 | 600
Bradford (LRC_NM) | Shakir-Khalil & Mouli | 1990 | [51] | 1 | 80 | 120 | 5 | 2740 | 357.5 |  | 205 | 35.7 |  | Cyl | 19.3 | 407
Bradford (LRC_NM) | Bergmann | 1994 | [52] | RE11 | 180 | 180 | 6.3 | 1000 | 397 |  | 200 | 92.4 |  | Cyl | 0.0068 | 4060
Bradford (LRC_NM) | Bergmann | 1994 | [52] | RE14 | 180 | 180 | 6.3 | 4000 | 413 |  | 200 | 92.4 |  | Cyl | 0.0037 | 4008
Bradford (LRC_NM) | Bergmann | 1994 | [52] | RE21 | 260 | 260 | 7.1 | 1000 | 426 |  | 200 | 92.4 |  | Cyl | 0.0078 | 7488
Bradford (LRC_NM) | Bergmann | 1994 | [52] | RE24 | 260 | 260 | 7.1 | 4000 | 413 |  | 200 | 92.4 |  | Cyl | 0.0035 | 7536
Bradford (LRC_NM) | Grauers | 1993 | [43] | 1 | 120 | 120 | 5 | 500 | 304 |  | 200 | 47 |  | Cyl | 0.0077 | 1440
Bradford (LRC_NM) | Grauers | 1993 | [43] | 2 | 120 | 120 | 5 | 500 | 438 |  | 200 | 46 |  | Cyl | 0.0065 | 1690
Bradford (LRC_NM) | Grauers | 1993 | [43] | 3 | 120 | 120 | 5 | 500 | 327 |  | 200 | 96 |  | Cyl | 0.0068 | 2040
Bradford (LRC_NM) | Grauers | 1993 | [43] | 4 | 120 | 120 | 5 | 500 | 439 |  | 200 | 96 |  | Cyl | 0.0079 | 2240
Bradford (LRC_NM) | Grauers | 1993 | [43] | 5 | 120 | 120 | 8 | 500 | 323 |  | 200 | 39 |  | Cyl | 0.0071 | 1550
Bradford (LRC_NM) | Grauers | 1993 | [43] | 6 | 120 | 120 | 8 | 500 | 300 |  | 200 | 46 |  | Cyl | 0.0081 | 1670
Bradford (LRC_NM) | Grauers | 1993 | [43] | 7 | 120 | 120 | 8 | 500 | 376 |  | 200 | 47 |  | Cyl | 0.0088 | 1990
Bradford (LRC_NM) | Grauers | 1993 | [43] | 8 | 120 | 120 | 8 | 500 | 323 |  | 200 | 103 |  | Cyl | 0.0059 | 2270
Bradford (LRC_NM) | Grauers | 1993 | [43] | 9 | 120 | 120 | 8 | 500 | 379 |  | 200 | 103 |  | Cyl | 0.0073 | 2680
Bradford (LRC_NM) | Grauers | 1993 | [43] | 10 | 120 | 120 | 8 | 500 | 379 |  | 200 | 39 |  | Cyl | 0.0073 | 1800
Bradford (LRC_NM) | Grauers | 1993 | [43] | 13 | 120 | 120 | 8 | 500 | 364 |  | 200 | 80 |  | Cyl | 0.006 | 2300
Bradford (LRC_NM) | Grauers | 1993 | [43] | 14 | 120 | 120 | 8 | 500 | 379 |  | 200 | 80 |  | Cyl | 0.0058 | 2290
Bradford (LRC_NM) | Grauers | 1993 | [43] | 23 | 120 | 120 | 8 | 500 | 379 |  | 200 | 31 |  | Cyl | 0.0051 | 1680
Bradford (LRC_NM) | Grauers | 1993 | [43] | 24 | 120 | 120 | 8 | 500 | 379 |  | 200 | 92 |  | Cyl | 0.0073 | 2430
Bradford (LRC_NM) | Schnider | 1998 | [53] | R1 | 76.6 | 152.3 | 3 | 635 | 430 |  | 190 | 30.5 |  | Cyl | 0.0039 | 819
Bradford (LRC_NM) | Schnider | 1998 | [53] | R2 | 76.5 | 152.8 | 4.47 | 635 | 383 |  | 214 | 26 |  | Cyl | 0.005 | 1006
Bradford (LRC_NM) | Schnider | 1998 | [53] | R3 | 101.8 | 152.4 | 4.32 | 635 | 413 |  | 215 | 26 |  | Cyl | 0.0056 | 1144
Bradford (LRC_NM) | Schnider | 1998 | [53] | R4 | 102.8 | 152.7 | 4.57 | 635 | 365 |  | 206 | 23.8 |  | Cyl | 0.0034 | 1224
Bradford (LRC_NM) | Schnider | 1998 | [53] | R5 | 101.3 | 151.4 | 5.72 | 635 | 324 |  | 205 | 23.8 |  | Cyl | 0.0029 | 1335
Bradford (LRC_NM) | Schnider | 1998 | [53] | R6 | 102.1 | 151.4 | 7.34 | 635 | 358 |  | 205 | 23.8 |  | Cyl | 0.0369 | 1691
Bradford (LRC_NM) | Schnider | 1998 | [53] | S1 | 127.3 | 127.3 | 3.15 | 635 | 356 |  | 181 | 30.5 |  | Cyl | 0.0046 | 917
Bradford (LRC_NM) | Schnider | 1998 | [53] | S2 | 126.9 | 126.9 | 4.34 | 635 | 357 |  | 190 | 26 |  | Cyl | 0.005 | 1095
Bradford (LRC_NM) | Schnider | 1998 | [53] | S3 | 126.9 | 127 | 4.55 | 635 | 322 |  | 205 | 23.8 |  | Cyl | 0.0034 | 1113
Bradford (LRC_NM) | Schnider | 1998 | [53] | S4 | 125.3 | 126.5 | 5.67 | 635 | 312 |  | 204 | 23.8 |  | Cyl | 0.0074 | 1202
Bradford (LRC_NM) | Schnider | 1998 | [53] | S5 | 126.8 | 127.2 | 7.47 | 635 | 347 |  | 205 | 23.8 |  | Cyl | 0.0394 | 2069
Bradford (LRC_NM) | Chung et al. | 2001 | [54] | C4-0 | 125 | 125 | 3.2 | 500 | 443 |  | 209 | 94 |  | Cyl |  | 1598
Bradford (LRC_NM) | Chung et al. | 2001 | [54] | C8-0 | 125 | 125 | 3.2 | 1000 | 443 |  | 209 | 94 |  | Cyl |  | 1586
Bradford (LRC_NM) | Chung et al. | 2001 | [54] | C12-0 | 125 | 125 | 3.2 | 1500 | 443 |  | 209 | 94 |  | Cyl | 3.65 | 1574
Bradford (LRC_NM) | Chung et al. | 2001 | [54] | C18-0 | 125 | 125 | 3.2 | 2250 | 443 |  | 209 | 94 |  | Cyl | 13.4 | 1357
Bradford (LRC_NM) | Chung et al. | 2001 | [54] | C24-0 | 125 | 125 | 3.2 | 3000 | 443 |  | 209 | 94 |  | Cyl | 22.8 | 1144
Bradford (LRC_NM) | Chung et al. | 2001 | [54] | C30-0 | 125 | 125 | 3.2 | 3750 | 443 |  | 209 | 94 |  | Cyl | 33.3 | 909
Bradford (LRC_NM) | Han | 2002 | [109] | 21 | 85 | 130 | 2.86 | 390 | 228 |  | 182 | 47.44 |  | Cyl |  | 760
Bradford (LRC_NM) | Han | 2002 | [109] | 22 | 85 | 130 | 2.86 | 390 | 228 |  | 182 | 47.44 |  | Cyl |  | 820
Bradford (LRC_NM) | Han | 2002 | [109] | 23 | 80 | 140 | 2.86 | 420 | 228 |  | 182 | 47.44 |  | Cyl |  | 880
Bradford (LRC_NM) | Han | 2002 | [109] | 24 | 80 | 140 | 2.86 | 420 | 228 |  | 182 | 47.44 |  | Cyl |  | 740
Bradford (LRC_NM) | Ghannam | 2004 | [31] | 1N | 100 | 200 | 5 | 2000 | 360 |  | 229 | 33.4 |  | Cyl | 4.4 | 1242 | N=normal wt, LW=lightwt, H=no fill
Bradford (LRC_NM) | Ghannam | 2004 | [31] | 2N | 100 | 200 | 5 | 2000 | 360 |  | 229 | 33.4 |  | Cyl | 5.4 | 1242 | N=normal wt, LW=lightwt, H=no fill
Bradford (LRC_NM) | Ghannam | 2004 | [31] | 3LW | 100 | 200 | 5 | 2000 | 360 |  | 229 | 10 |  | Cyl | 3.7 | 1062 | N=normal wt, LW=lightwt, H=no fill
Bradford (LRC_NM) | Ghannam | 2004 | [31] | 4LW | 100 | 200 | 5 | 2000 | 360 |  | 229 | 10 |  | Cyl | 3.45 | 1022 | N=normal wt, LW=lightwt, H=no fill
Bradford (LRC_NM) | Ghannam | 2004 | [31] | 6N | 140 | 140 | 4 | 2100 | 366 |  | 343 | 33.4 |  | Cyl |  | 1011 | N=normal wt, LW=lightwt, H=no fill
Bradford (LRC_NM) | Ghannam | 2004 | [31] | 7LW | 140 | 140 | 4 | 2101 | 366 |  | 343 | 10 |  | Cyl |  | 716 | N=normal wt, LW=lightwt, H=no fill
Bradford (LRC_NM) | Ghannam | 2004 | [31] | 8N | 140 | 140 | 5 | 2100 | 362 |  | 232 | 33.4 |  | Cyl |  | 1248 | N=normal wt, LW=lightwt, H=no fill
Bradford (LRC_NM) | Ghannam | 2004 | [31] | 9LW | 140 | 140 | 5 | 2100 | 362 |  | 232 | 10 |  | Cyl |  | 1005 | N=normal wt, LW=lightwt, H=no fill
Bradford (LRC_NM) | Ghannam | 2004 | [31] | 28N | 90 | 150 | 3 | 2250 | 320 |  | 201 | 33.4 |  | Cyl |  | 691 | N=normal wt, LW=lightwt, H=no fill
Bradford (LRC_NM) | Ghannam | 2004 | [31] | 29N | 90 | 150 | 3 | 2251 | 320 |  | 201 | 33.4 |  | Cyl |  | 638 | N=normal wt, LW=lightwt, H=no fill
Bradford (LRC_NM) | Ghannam | 2004 | [31] | 30LW | 90 | 150 | 3 | 2252 | 320 |  | 201 | 10 |  | Cyl |  | 503 | N=normal wt, LW=lightwt, H=no fill
Bradford (LRC_NM) | Ghannam | 2004 | [31] | 31LW | 90 | 150 | 3 | 2253 | 320 |  | 201 | 10 |  | Cyl |  | 491 | N=normal wt, LW=lightwt, H=no fill
Bradford (LRC_NM) | Ghannam | 2004 | [31] | 32LW | 90 | 150 | 3 | 2254 | 320 |  | 201 | 10 |  | Cyl |  | 515 | N=normal wt, LW=lightwt, H=no fill
Bradford (LRC_NM) | Ghannam | 2004 | [31] | 33LW | 90 | 150 | 3 | 2255 | 320 |  | 201 | 10 |  | Cyl |  | 492 | N=normal wt, LW=lightwt, H=no fill
Bradford (LRC_NM) | Ghannam | 2004 | [31] | 34N | 90 | 150 | 3 | 2256 | 320 |  | 201 | 33.4 |  | Cyl |  | 738 | N=normal wt, LW=lightwt, H=no fill
Bradford (LRC_NM) | Ghannam | 2004 | [31] | 35N | 90 | 150 | 3 | 2257 | 320 |  | 201 | 33.4 |  | Cyl |  | 625 | N=normal wt, LW=lightwt, H=no fill
Bradford (LRC_NM) | Ghannam | 2004 | [31] | 36N | 100 | 100 | 2 | 2500 | 240 |  | 149 | 33.5 |  | Cyl |  | 350 | N=normal wt, LW=lightwt, H=no fill
Bradford (LRC_NM) | Ghannam | 2004 | [31] | 37N | 100 | 100 | 2 | 2501 | 240 |  | 149 | 33.5 |  | Cyl |  | 360 | N=normal wt, LW=lightwt, H=no fill
Bradford (LRC_NM) | Ghannam | 2004 | [31] | 38N | 100 | 100 | 2 | 2502 | 240 |  | 149 | 33.5 |  | Cyl |  | 396 | N=normal wt, LW=lightwt, H=no fill
Bradford (LRC_NM) | Ghannam | 2004 | [31] | 39N | 100 | 100 | 2 | 2503 | 240 |  | 149 | 33.5 |  | Cyl |  | 342 | N=normal wt, LW=lightwt, H=no fill
Bradford (LRC_NM) | Ghannam | 2004 | [31] | 40LW | 100 | 100 | 2 | 2504 | 240 |  | 149 | 10 |  | Cyl |  | 261 | N=normal wt, LW=lightwt, H=no fill
Bradford (LRC_NM) | Ghannam | 2004 | [31] | 41LW | 100 | 100 | 2 | 2505 | 240 |  | 149 | 10 |  | Cyl |  | 240 | N=normal wt, LW=lightwt, H=no fill
Bradford (LRC_NM) | Ghannam | 2004 | [31] | 42LW | 100 | 100 | 2 | 2506 | 240 |  | 149 | 10 |  | Cyl |  | 265 | N=normal wt, LW=lightwt, H=no fill
Bradford (LRC_NM) | Ghannam | 2004 | [31] | 43LW | 100 | 100 | 2 | 2507 | 240 |  | 149 | 10 |  | Cyl |  | 243 | N=normal wt, LW=lightwt, H=no fill
Bradford (LRC_NM) | Han & Yao | 2004 | [14] | lssc1-1 | 200 | 200 | 3 | 2310 | 303.5 |  | 206.5 | 46.8 |  | Cyl |  | 1986 | sc=flow, h=hand, v=vib.
Bradford (LRC_NM) | Han & Yao | 2004 | [14] | lssc1-2 | 200 | 200 | 3 | 2311 | 303.5 |  | 206.5 | 46.8 |  | Cyl |  | 2045 | sc=flow, h=hand, v=vib.
Bradford (LRC_NM) | Han & Yao | 2004 | [14] | lsh1-1 | 200 | 200 | 3 | 2312 | 303.5 |  | 206.5 | 46.8 |  | Cyl |  | 2280 | sc=flow, h=hand, v=vib.
Bradford (LRC_NM) | Han & Yao | 2004 | [14] | lsh1-2 | 200 | 200 | 3 | 2313 | 303.5 |  | 206.5 | 46.8 |  | Cyl |  | 2173 | sc=flow, h=hand, v=vib.
Bradford (LRC_NM) | Han & Yao | 2004 | [14] | lsv1 | 200 | 200 | 3 | 2314 | 303.5 |  | 206.5 | 46.8 |  | Cyl |  | 2258 | sc=flow, h=hand, v=vib.
Bradford (LRC_NM) | Guo et al. | 2005 | [130] | 1 | 150.2 | 150.2 | 2.91 | 1110 | 319.3 |  | 200 | 68.5 |  | Cyl |  | 2352
Bradford (LRC_NM) | Guo et al. | 2005 | [130] | 2 | 149.5 | 149.5 | 2.89 | 2200 | 319.3 |  | 200 | 68.5 |  | Cyl |  | 2077
Bradford (LRC_NM) | Guo et al. | 2005 | [130] | 3 | 148.6 | 148.6 | 2.93 | 3101 | 319.3 |  | 200 | 68.5 |  | Cyl |  | 1558
Bradford (LRC_NM) | Guo et al. | 2005 | [130] | 4 | 151.4 | 151.4 | 4.77 | 1085 | 316.6 |  | 200 | 68.5 |  | Cyl |  | 2597
Bradford (LRC_NM) | Guo et al. | 2005 | [130] | 5 | 150 | 150 | 4.9 | 2201 | 316.6 |  | 200 | 68.5 |  | Cyl |  | 2381
Bradford (LRC_NM) | Guo et al. | 2005 | [130] | 6 | 150.7 | 150.7 | 4.89 | 3100 | 316.6 |  | 200 | 68.5 |  | Cyl |  | 1627
Bradford (LRC_NM) | Guo et al. | 2005 | [130] | 7 | 134.9 | 175.7 | 2.91 | 993 | 319.3 |  | 200 | 68.5 |  | Cyl |  | 2401
Bradford (LRC_NM) | Guo et al. | 2005 | [130] | 8 | 136.3 | 176.5 | 2.91 | 1980 | 319.3 |  | 200 | 68.5 |  | Cyl |  | 2283
Bradford (LRC_NM) | Guo et al. | 2005 | [130] | 9 | 124.6 | 199.3 | 2.92 | 921 | 319.3 |  | 200 | 68.5 |  | Cyl |  | 2636
Bradford (LRC_NM) | Guo et al. | 2005 | [130] | 10 | 125.9 | 199.9 | 2.9 | 1829 | 319.3 |  | 200 | 68.5 |  | Cyl |  | 2303
Bradford (LRC_NM) | Luo | 1986 | [131] | 1 | 150.1 | 150.1 | 2.02 | 1050 | 217.48 |  | 200 | 25.9 |  | Cyl |  | 800
Bradford (LRC_NM) | Luo | 1986 | [131] | 2 | 147.8 | 147.8 | 2.02 | 1050 | 217.48 |  | 200 | 25.9 |  | Cyl |  | 650
Bradford (LRC_NM) | Luo | 1986 | [131] | 3 | 149.5 | 149.5 | 4.31 | 1050 | 245.54 |  | 200 | 40.7 |  | Cyl |  | 1405
Bradford (LRC_NM) | Luo | 1986 | [131] | 4 | 149.1 | 149.1 | 4.31 | 1050 | 245.54 |  | 200 | 40.7 |  | Cyl |  | 1435
Bradford (LRC_NM) | Luo | 1986 | [131] | 5 | 151 | 151 | 6.92 | 1050 | 292.31 |  | 200 | 25.9 |  | Cyl |  | 1640
Bradford (LRC_NM) | Luo | 1986 | [131] | 6 | 151.6 | 151.6 | 6.92 | 1050 | 292.31 |  | 200 | 25.9 |  | Cyl |  | 1735
Bradford (LRC_NM) | Luo | 1986 | [131] | 7 | 151 | 151 | 2.02 | 1550 | 217.48 |  | 200 | 34.6 |  | Cyl |  | 800
Bradford (LRC_NM) | Luo | 1986 | [131] | 8 | 150.2 | 150.2 | 2.02 | 1550 | 217.48 |  | 200 | 34.6 |  | Cyl |  | 850
Bradford (LRC_NM) | Luo | 1986 | [131] | 9 | 151 | 151 | 4.31 | 1550 | 245.54 |  | 200 | 35.4 |  | Cyl |  | 1250
Bradford (LRC_NM) | Luo | 1986 | [131] | 10 | 149.8 | 149.8 | 4.31 | 1550 | 245.54 |  | 200 | 39 |  | Cyl |  | 1350
Bradford (LRC_NM) | Luo | 1986 | [131] | 11 | 150 | 150 | 6.92 | 1550 | 292.31 |  | 200 | 25.9 |  | Cyl |  | 1700
Bradford (LRC_NM) | Luo | 1986 | [131] | 12 | 149.7 | 149.7 | 6.92 | 1550 | 292.31 |  | 200 | 25.9 |  | Cyl |  | 1700
Bradford (LRC_NM) | Luo | 1986 | [131] | 13 | 148.7 | 148.7 | 4.31 | 2050 | 245.54 |  | 200 | 25.4 |  | Cyl |  | 1080
Bradford (LRC_NM) | Luo | 1986 | [131] | 14 | 147.2 | 147.2 | 4.31 | 2050 | 245.54 |  | 200 | 35.4 |  | Cyl |  | 1150
Bradford (LRC_NM) | Luo | 1986 | [131] | 15 | 149.3 | 149.3 | 2.02 | 2550 | 217.48 |  | 200 | 25.9 |  | Cyl |  | 680
Bradford (LRC_NM) | Luo | 1986 | [131] | 16 | 148.2 | 148.2 | 2.02 | 2550 | 217.48 |  | 200 | 25.9 |  | Cyl |  | 600
Bradford (LRC_NM) | Luo | 1986 | [131] | 17 | 148.7 | 148.7 | 4.31 | 2550 | 245.54 |  | 200 | 39 |  | Cyl |  | 1200
Bradford (LRC_NM) | Luo | 1986 | [131] | 18 | 147.7 | 147.7 | 4.31 | 2550 | 245.54 |  | 200 | 39 |  | Cyl |  | 1175
Bradford (LRC_NM) | Luo | 1986 | [131] | 19 | 148 | 148 | 6.92 | 2550 | 292.31 |  | 200 | 35.4 |  | Cyl |  | 1600
Bradford (LRC_NM) | Luo | 1986 | [131] | 20 | 148 | 148 | 6.92 | 2550 | 292.31 |  | 200 | 35.4 |  | Cyl |  | 1740
Bradford (LRC_NM) | Luo | 1986 | [131] | 21 | 150 | 150 | 4.31 | 3050 | 245.54 |  | 200 | 36.5 |  | Cyl |  | 1300
Bradford (LRC_NM) | Luo | 1986 | [131] | 22 | 150.5 | 150.5 | 4.31 | 3198 | 245.54 |  | 200 | 35.4 |  | Cyl |  | 1125
Bradford (LRC_NM) | Luo | 1986 | [131] | 23 | 150.7 | 150.7 | 2.02 | 3586 | 217.48 |  | 200 | 40.6 |  | Cyl |  | 850
Bradford (LRC_NM) | Luo | 1986 | [131] | 24 | 148.8 | 148.8 | 2.02 | 3585 | 217.48 |  | 200 | 40.6 |  | Cyl |  | 860
Bradford (LRC_NM) | Luo | 1986 | [131] | 25 | 150 | 150 | 4.31 | 3596 | 245.54 |  | 200 | 39 |  | Cyl |  | 1050
Bradford (LRC_NM) | Luo | 1986 | [131] | 26 | 148.2 | 148.2 | 4.31 | 3600 | 245.54 |  | 200 | 39 |  | Cyl |  | 1075
Bradford (LRC_NM) | Luo | 1986 | [131] | 27 | 149.2 | 149.2 | 6.92 | 3583 | 292.31 |  | 200 | 35.4 |  | Cyl |  | 1350
Bradford (LRC_NM) | Luo | 1986 | [131] | 28 | 150.7 | 150.7 | 6.92 | 3590 | 292.31 |  | 200 | 34.6 |  | Cyl |  | 1400
Bradford (LRC_NM) | Luo | 1986 | [131] | 29 | 148.2 | 148.2 | 4.31 | 4098 | 245.54 |  | 200 | 36.5 |  | Cyl |  | 955
Bradford (LRC_NM) | Luo | 1986 | [131] | 30 | 149.7 | 149.7 | 4.31 | 4096 | 245.54 |  | 200 | 36.5 |  | Cyl |  | 950
Bradford (LRC_NM) | Liu & Gho | 2005 | [36] | 1A7-1 | 100 | 180 | 5.8 | 540 | 300 |  | 200 | 74.7 |  | Cyl |  | 2059
Bradford (LRC_NM) | Liu & Gho | 2005 | [36] | 1A7-2 | 100 | 180 | 5.8 | 540 | 300 |  | 200 | 74.7 |  | Cyl |  | 2019
Bradford (LRC_NM) | Liu & Gho | 2005 | [36] | 1A8-1 | 100 | 180 | 5.8 | 540 | 300 |  | 200 | 92 |  | Cyl |  | 2287
Bradford (LRC_NM) | Liu & Gho | 2005 | [36] | 1A8-2 | 100 | 180 | 5.8 | 540 | 300 |  | 200 | 92 |  | Cyl |  | 2291
Bradford (LRC_NM) | Liu & Gho | 2005 | [36] | 1A10-1 | 100 | 180 | 5.8 | 450 | 300 |  | 200 | 56 |  | Cyl |  | 1815
Bradford (LRC_NM) | Liu & Gho | 2005 | [36] | 1A10-2 | 100 | 180 | 5.8 | 450 | 300 |  | 200 | 56 |  | Cyl |  | 1763
Bradford (LRC_NM) | Liu & Gho | 2005 | [36] | 1A11-1 | 100 | 180 | 5.8 | 540 | 300 |  | 200 | 56 |  | Cyl |  | 1725
Bradford (LRC_NM) | Liu & Gho | 2005 | [36] | 1A11-2 | 100 | 180 | 5.8 | 540 | 300 |  | 200 | 56 |  | Cyl |  | 1742
Bradford (LRC_NM) | Liu & Gho | 2005 | [36] | 1A13-1 | 100 | 180 | 5.8 | 480 | 300 |  | 200 | 56 |  | Cyl |  | 1947
Bradford (LRC_NM) | Liu & Gho | 2005 | [36] | 1A13-2 | 100 | 180 | 5.8 | 480 | 300 |  | 200 | 56 |  | Cyl |  | 1912
Bradford (LRC_NM) | Liu & Gho | 2005 | [36] | 1A14-1 | 100 | 180 | 5.8 | 570 | 300 |  | 200 | 56 |  | Cyl |  | 2035
Bradford (LRC_NM) | Liu & Gho | 2005 | [36] | 1A14-2 | 100 | 180 | 5.8 | 570 | 300 |  | 200 | 56 |  | Cyl |  | 2138
Bradford (LRC_NM) | Liu et al. | 2003 | [37] | C5-1 | 80.1 | 120.7 | 4.18 | 360 | 550 |  | 200 | 56.6 |  | Cyl |  | 1450
Bradford (LRC_NM) | Liu et al. | 2003 | [37] | C5-2 | 80.6 | 119.3 | 4.18 | 360 | 550 |  | 200 | 56.6 |  | Cyl |  | 1425
Bradford (LRC_NM) | Liu et al. | 2003 | [37] | C6-1 | 80.6 | 119.6 | 4.18 | 360 | 550 |  | 200 | 65.7 |  | Cyl |  | 1560
Bradford (LRC_NM) | Liu et al. | 2003 | [37] | C6-2 | 80.6 | 120.5 | 4.18 | 360 | 550 |  | 200 | 65.7 |  | Cyl |  | 1700
Bradford (LRC_NM) | Liu et al. | 2003 | [37] | C7-1 | 121.5 | 179.7 | 4.18 | 540 | 550 |  | 200 | 56.6 |  | Cyl |  | 2530
Bradford (LRC_NM) | Liu et al. | 2003 | [37] | C8-1 | 119.8 | 180.4 | 4.18 | 540 | 550 |  | 200 | 65.7 |  | Cyl |  | 2970
Bradford (LRC_NM) | Liu et al. | 2003 | [37] | C8-2 | 121.3 | 179.2 | 4.18 | 540 | 550 |  | 200 | 65.7 |  | Cyl |  | 2590
Bradford (LRC_NM) | Liu et al. | 2003 | [37] | C9-1 | 81.4 | 160.2 | 4.18 | 480 | 550 |  | 200 | 56.6 |  | Cyl |  | 1710
Bradford (LRC_NM) | Liu et al. | 2003 | [37] | C9-2 | 80.5 | 160.7 | 4.18 | 480 | 550 |  | 200 | 56.6 |  | Cyl |  | 1820
Bradford (LRC_NM) | Liu et al. | 2003 | [37] | C10-1 | 81 | 160.1 | 4.18 | 480 | 550 |  | 200 | 65.7 |  | Cyl |  | 1880
Bradford (LRC_NM) | Liu et al. | 2003 | [37] | C10-2 | 80.1 | 160.6 | 4.18 | 480 | 550 |  | 200 | 65.7 |  | Cyl |  | 2100
Bradford (LRC_NM) | Liu et al. | 2003 | [37] | C11-1 | 101.2 | 199.8 | 4.18 | 600 | 550 |  | 200 | 56.6 |  | Cyl |  | 2350
Bradford (LRC_NM) | Liu et al. | 2003 | [37] | C11-2 | 98.9 | 200.2 | 4.18 | 600 | 550 |  | 200 | 56.6 |  | Cyl |  | 2380
Bradford (LRC_NM) | Liu et al. | 2003 | [37] | C12-1 | 102.1 | 199.2 | 4.18 | 600 | 550 |  | 200 | 65.7 |  | Cyl |  | 2900
Bradford (LRC_NM) | Liu et al. | 2003 | [37] | C12-2 | 99.6 | 199.8 | 4.18 | 600 | 550 |  | 200 | 65.7 |  | Cyl |  | 2800
Bradford (LRC_NM) | Liu Dalin | 2005 | [127] | R2-1 | 100 | 150 | 4 | 450 | 495 |  | 200 | 58.4 |  | Cyl |  | 1735
Bradford (LRC_NM) | Liu Dalin | 2005 | [127] | R2-2 | 100 | 150 | 4 | 450 | 495 |  | 200 | 58.4 |  | Cyl |  | 1778
Bradford (LRC_NM) | Liu Dalin | 2005 | [127] | R3-1 | 90 | 180 | 4 | 540 | 495 |  | 200 | 58.4 |  | Cyl |  | 1773
Bradford (LRC_NM) | Liu Dalin | 2005 | [127] | R3-2 | 90 | 180 | 4 | 540 | 495 |  | 200 | 58.4 |  | Cyl |  | 1795
Bradford (LRC_NM) | Liu Dalin | 2005 | [127] | R5-1 | 110 | 160 | 4 | 480 | 495 |  | 200 | 58.4 |  | Cyl |  | 1982
Bradford (LRC_NM) | Liu Dalin | 2005 | [127] | R5-2 | 110 | 160 | 4 | 480 | 495 |  | 200 | 58.4 |  | Cyl |  | 1923
Bradford (LRC_NM) | Liu Dalin | 2005 | [127] | R6-1 | 100 | 190 | 4 | 570 | 495 |  | 200 | 58.4 |  | Cyl |  | 2049
Bradford (LRC_NM) | Liu Dalin | 2005 | [127] | R6-2 | 100 | 190 | 4 | 570 | 495 |  | 200 | 58.4 |  | Cyl |  | 2124
Bradford (LRC_NM) | Liu Dalin | 2005 | [127] | R8-1 | 90 | 130 | 4 | 390 | 495 |  | 200 | 77.6 |  | Cyl |  | 1752
Bradford (LRC_NM) | Liu Dalin | 2005 | [127] | R8-2 | 90 | 130 | 4 | 390 | 495 |  | 200 | 77.6 |  | Cyl |  | 1806
Bradford (LRC_NM) | Liu Dalin | 2005 | [127] | R9-1 | 80 | 160 | 4 | 480 | 495 |  | 200 | 77.6 |  | Cyl |  | 1878
Bradford (LRC_NM) | Liu Dalin | 2005 | [127] | R9-2 | 80 | 160 | 4 | 480 | 495 |  | 200 | 77.6 |  | Cyl |  | 1858
Bradford (LRC_NM) | Ye Zaili | 2001 | [128] | 53 | 101.5 | 162.9 | 2 | 480 | 305.1 |  | 200 | 49.4 |  | Cyl |  | 1068
Bradford (LRC_NM) | Ye Zaili | 2001 | [128] | 56 | 100.3 | 163.9 | 1.99 | 480 | 305.1 |  | 200 | 49.4 |  | Cyl |  | 1080
Bradford (LRC_NM) | Ye Zaili | 2001 | [128] | 57 | 102.7 | 160.8 | 2.04 | 480 | 305.1 |  | 200 | 49.4 |  | Cyl |  | 1080
Bradford (LRC_NM) | Ye Zaili | 2001 | [128] | 80 | 105.9 | 161.4 | 2.96 | 480 | 255.1 |  | 200 | 49.4 |  | Cyl |  | 1420
Bradford (LRC_NM) | Ye Zaili | 2001 | [128] | 83 | 105.7 | 158.2 | 2.93 | 480 | 255.1 |  | 200 | 49.4 |  | Cyl |  | 1440
Bradford (LRC_NM) | Ye Zaili | 2001 | [128] | 14 | 103.3 | 159.1 | 4.8 | 480 | 347.3 |  | 200 | 49.4 |  | Cyl |  | 1875
Bradford (LRC_NM) | Ye Zaili | 2001 | [128] | 25 | 102.4 | 156.7 | 4.8 | 480 | 347.3 |  | 200 | 49.4 |  | Cyl |  | 1915
Bradford (LRC_NM) | Ye Zaili | 2001 | [128] | 7 | 104.4 | 158.8 | 4.85 | 480 | 347.3 |  | 200 | 49.4 |  | Cyl |  | 1820
Bradford (LRC_NM) | Ye Zaili | 2001 | [128] | 16 | 121.6 | 188.4 | 4.88 | 480 | 347.3 |  | 200 | 49.4 |  | Cyl |  | 2260
Bradford (LRC_NM) | Ye Zaili | 2001 | [128] | 17 | 120.4 | 190.9 | 4.83 | 570 | 347.3 |  | 200 | 49.4 |  | Cyl |  | 2510
Bradford (LRC_NM) | Ye Zaili | 2001 | [128] | 140 | 102.1 | 160.2 | 2 | 570 | 305.1 |  | 200 | 58.6 |  | Cyl |  | 1555
Bradford (LRC_NM) | Ye Zaili | 2001 | [128] | 132 | 99.6 | 162.8 | 2.13 | 480 | 305.1 |  | 200 | 58.6 |  | Cyl |  | 1460
Bradford (LRC_NM) | Ye Zaili | 2001 | [128] | 104 | 98.5 | 162.3 | 2 | 480 | 305.1 |  | 200 | 58.6 |  | Cyl |  | 1545
Bradford (LRC_NM) | Ye Zaili | 2001 | [128] | 131 | 105.1 | 159.1 | 2.93 | 480 | 255.1 |  | 200 | 58.6 |  | Cyl |  | 1610
Bradford (LRC_NM) | Ye Zaili | 2001 | [128] | 139 | 102.2 | 163.8 | 2.93 | 480 | 255.1 |  | 200 | 58.6 |  | Cyl |  | 1680
Bradford (LRC_NM) | Ye Zaili | 2001 | [128] | 141 | 104.5 | 162.6 | 3.04 | 480 | 255.1 |  | 200 | 58.6 |  | Cyl |  | 1640
Bradford (LRC_NM) | Ye Zaili | 2001 | [128] | 121 | 103.4 | 156.9 | 4.71 | 480 | 347.3 |  | 200 | 58.6 |  | Cyl |  | 2090
Bradford (LRC_NM) | Ye Zaili | 2001 | [128] | 164 | 106.9 | 162 | 4.81 | 480 | 347.3 |  | 200 | 58.6 |  | Cyl |  | 2320
Bradford (LRC_NM) | Ye Zaili | 2001 | [128] | 165 | 102.6 | 158.9 | 4.74 | 480 | 347.3 |  | 200 | 58.6 |  | Cyl |  | 2060
Bradford (LRC_NM) | Ye Zaili | 2001 | [128] | 138 | 119.7 | 164.6 | 2.01 | 480 | 305.1 |  | 200 | 58.6 |  | Cyl |  | 1800
Bradford (LRC_NM) | Ye Zaili | 2001 | [128] | 115 | 121 | 194.8 | 4.72 | 570 | 347.3 |  | 200 | 49.4 |  | Cyl |  | 2700
Bradford (LRC_NM) | Ye Zaili | 2001 | [128] | 123 | 121.7 | 189.6 | 4.81 | 570 | 347.3 |  | 200 | 49.4 |  | Cyl |  | 2680
Bradford (LRC_NM) | Ye Zaili | 2001 | [128] | 54 | 100.7 | 162.7 | 2.97 | 480 | 255.1 |  | 200 | 49.4 |  | Cyl |  | 1080
Bradford (LRC_NM) | Zhang and Guo | 2007 | [96] | S-K3-1 | 149.3 | 149.3 | 3.64 | 1350 | 289 |  | 200 | 44 |  | Cyl |  | 1552
Bradford (LRC_NM) | Zhang and Guo | 2007 | [96] | R-K3-1 | 99.6 | 200.6 | 3.56 | 1800 | 289 |  | 200 | 44 |  | Cyl |  | 1461
Mark (RCFT_C+PBC) | Chapman & Neogi | 1966 | [24] | DF3 | 114.3 | 114.3 | 9.6266 | 406.4 | 254.0718 |  |  | 32.12957 |  | Cyl |  | 2442.074 | Data from Knowles and Park (1970)
Mark (RCFT_C+PBC) | Chapman & Neogi | 1966 | [24] | DF4 | 114.8588 | 114.8588 | 4.3942 | 406.4 | 254.0718 |  |  | 32.12957 |  | Cyl |  | 896.7615 | Data from Knowles and Park (1970)
Mark (RCFT_C+PBC) | Knowles & Park | 1969 | [25] | Column-13 | 76.2 | 76.2 | 3.3528 | 1727.2 | 324.0536 | 375.7643 |  | 35.85274 |  | Cyl |  | 355.857728 | Concrete Strength from Knowles and Park (1970)
Mark (RCFT_C+PBC) | Knowles & Park | 1969 | [25] | Column-14 | 76.2 | 76.2 | 3.3528 | 1422.4 | 324.0536 | 375.7643 |  | 34.02563 |  | Cyl |  | 385.216 | Concrete Strength from Knowles and Park (1970)
Mark (RCFT_C+PBC) | Knowles & Park | 1969 | [25] | Column-15 | 76.2 | 76.2 | 3.3528 | 1117.6 | 324.0536 | 375.7643 |  | 46.74645 |  | Cyl |  | 422.581052 | Concrete Strength from Knowles and Park (1970)
Mark (RCFT_C+PBC) | Knowles & Park | 1969 | [25] | Column-16 | 76.2 | 76.2 | 3.3528 | 812.8 | 324.0536 | 375.7643 |  | 45.05724 |  | Cyl |  | 462.6150464 | Concrete Strength from Knowles and Park (1970)
Mark (RCFT_C+PBC) | Knowles & Park | 1969 | [25] | Column-17 | 76.2 | 76.2 | 3.3528 | 508 | 324.0536 | 375.7643 |  | 40.85144 |  | Cyl |  | 505.7628 | Concrete Strength from Knowles and Park (1970)
Mark (RCFT_C+PBC) | Knowles & Park | 1969 | [25] | Column-18 | 76.2 | 76.2 | 3.3528 | 254 | 324.0536 | 375.7643 |  | 40.85144 |  | Cyl |  | 511.545484 | Concrete Strength from Knowles and Park (1970)
Mark (RCFT_C+PBC) | Bridge | 1976 | [49] | SHC-2 | 204 | 203.3 | 10.01 | 3050 | 290 |  |  | 31.1 |  | Cyl |  | 2869
Mark (RCFT_C+PBC) | Lin | 1988 | [67] | D7 | 150 | 150 | 0.7 | 480 | 245.16625 |  |  | 22.555295 |  |  |  | 557.9984
Mark (RCFT_C+PBC) | Lin | 1988 | [67] | D8 | 150 | 150 | 0.7 | 800 | 245.16625 |  |  | 22.555295 |  |  |  | 611.935
Mark (RCFT_C+PBC) | Lin | 1988 | [67] | D10 | 150 | 150 | 1.4 | 800 | 245.16625 |  |  | 22.555295 |  |  |  | 711.9628
Mark (RCFT_C+PBC) | Lin | 1988 | [67] | D12 | 150 | 150 | 2.1 | 800 | 245.16625 |  |  | 22.555295 |  |  |  | 793.358
Mark (RCFT_C+PBC) | Lin | 1988 | [67] | D13 | 150 | 200 | 0.7 | 480 | 245.16625 |  |  | 22.555295 |  |  |  | 795.3193
Mark (RCFT_C+PBC) | Lin | 1988 | [67] | D14 | 150 | 200 | 0.7 | 800 | 245.16625 |  |  | 22.555295 |  |  |  | 705.0981
Mark (RCFT_C+PBC) | Lin | 1988 | [67] | D16 | 150 | 200 | 1.4 | 800 | 245.16625 |  |  | 22.555295 |  |  |  | 881.6178
Mark (RCFT_C+PBC) | Lin | 1988 | [67] | D18 | 150 | 200 | 2.1 | 800 | 245.16625 |  |  | 22.555295 |  |  |  | 844.3526
Mark (RCFT_C+PBC) | Lin | 1988 | [67] | E7 | 150 | 150 | 0.7 | 480 | 245.16625 |  |  | 33.734876 |  |  |  | 747.2667
Mark (RCFT_C+PBC) | Lin | 1988 | [67] | E10 | 150 | 150 | 1.4 | 800 | 245.16625 |  |  | 35.30394 |  |  |  | 973.8003
Mark (RCFT_C+PBC) | Lin | 1988 | [67] | E15 | 150 | 200 | 1.4 | 480 | 245.16625 |  |  | 33.734876 |  |  |  | 1172.875
Mark (RCFT_C+PBC) | Lin | 1988 | [67] | E18 | 150 | 200 | 2.1 | 800 | 245.16625 |  |  | 35.30394 |  |  |  | 1268
Mark (RCFT_C+PBC) | Shakir-Khalil & Mouli | 1990 | [51] | Stub-1 | 80 | 120 | 5 | 200 | 357.5 |  |  | 35.7 |  | Cyl |  | 850
Mark (RCFT_C+PBC) | Shakir-Khalil & Mouli | 1990 | [51] | Stub-2 | 80 | 120 | 5 | 200 | 341 |  |  | 38.8 |  | Cyl |  | 900
Mark (RCFT_C+PBC) | Shakir-Khalil & Mouli | 1990 | [51] | Stub-3 | 80 | 120 | 5 | 200 | 341 |  |  | 40.5 |  | Cyl |  | 920
Mark (RCFT_C+PBC) | Shakir-Khalil & Mouli | 1990 | [51] | Stub-4 | 80 | 120 | 5 | 200 | 362.6 |  |  | 39.1 |  | Cyl |  | 950
Mark (RCFT_C+PBC) | Shakir-Khalil & Mouli | 1990 | [51] | Stub-5 | 80 | 120 | 5 | 200 | 362.6 |  |  | 36 |  | Cyl |  | 955
Mark (RCFT_C+PBC) | Shakir-Khalil & Mouli | 1990 | [51] | Stub-6a | 100 | 150 | 5 | 100 | 346.7 |  |  | 38.5 |  | Cyl |  | 1370
Mark (RCFT_C+PBC) | Shakir-Khalil & Mouli | 1990 | [51] | Stub-6b | 100 | 150 | 5 | 200 | 346.7 |  |  | 38.5 |  | Cyl |  | 1210
Mark (RCFT_C+PBC) | Shakir-Khalil & Mouli | 1990 | [51] | Stub-7a | 100 | 150 | 5 | 100 | 346.7 |  |  | 38.3 |  | Cyl |  | 1340
Mark (RCFT_C+PBC) | Shakir-Khalil & Mouli | 1990 | [51] | Stub-7b | 100 | 150 | 5 | 200 | 346.7 |  |  | 38.3 |  | Cyl |  | 1200
Mark (RCFT_C+PBC) | Shakir-Khalil & Mouli | 1990 | [51] | Stub-8a | 100 | 150 | 5 | 100 | 340 |  |  | 38.7 |  | Cyl |  | 1300
Mark (RCFT_C+PBC) | Shakir-Khalil & Mouli | 1990 | [51] | Stub-8b | 100 | 150 | 5 | 200 | 340 |  |  | 38.7 |  | Cyl |  | 1190
Mark (RCFT_C+PBC) | Shakir-Khalil & Mouli | 1990 | [51] | Stub-9a | 100 | 150 | 5 | 100 | 340 |  |  | 39.6 |  | Cyl |  | 1320
Mark (RCFT_C+PBC) | Shakir-Khalil & Mouli | 1990 | [51] | Stub-9b | 100 | 150 | 5 | 200 | 340 |  |  | 39.6 |  | Cyl |  | 1200
Mark (RCFT_C+PBC) | Shakir-Khalil & Mouli | 1990 | [51] | 6 | 100 | 150 | 5 | 2940 | 346.7 |  |  | 38.5 |  | Cyl |  | 1003
Mark (RCFT_C+PBC) | Matsui & Tsuda | 1996 | [72] | C4-0 | 150 | 150 | 4.5 | 600 | 438.357255 | 490.3325 |  | 31.8716125 |  |  |  | 1597.503
Mark (RCFT_C+PBC) | Matsui & Tsuda | 1996 | [72] | C8-0 | 150 | 150 | 4.5 | 1200 | 438.357255 | 490.3325 |  | 31.8716125 |  |  |  | 1585.735
Mark (RCFT_C+PBC) | Matsui & Tsuda | 1996 | [72] | C12-0 | 150 | 150 | 4.5 | 1800 | 438.357255 | 490.3325 |  | 31.8716125 |  |  |  | 1572.987
Mark (RCFT_C+PBC) | Matsui & Tsuda | 1996 | [72] | C18-0 | 150 | 150 | 4.5 | 2700 | 438.357255 | 490.3325 |  | 31.8716125 |  |  |  | 1356.26
Mark (RCFT_C+PBC) | Matsui & Tsuda | 1996 | [72] | C24-0 | 150 | 150 | 4.5 | 3600 | 438.357255 | 490.3325 |  | 31.8716125 |  |  |  | 1143.455
Mark (RCFT_C+PBC) | Matsui & Tsuda | 1996 | [72] | C30-0 | 150 | 150 | 4.5 | 4500 | 438.357255 | 490.3325 |  | 31.8716125 |  |  |  | 909.0765
Mark (RCFT_C+PBC) | Han & Yao | 2003a | [15] | M-1-1 | 130 | 130 | 2.65 | 780 | 340.1 |  |  | 22 |  | Cube |  | 760
Mark (RCFT_C+PBC) | Han & Yao | 2003a | [15] | M-1-2 | 130 | 130 | 2.65 | 780 | 340.1 |  |  | 22 |  | Cube |  | 770
Mark (RCFT_C+PBC) | Han & Yao | 2003a | [15] | H-1-1 | 130 | 130 | 2.65 | 780 | 340.1 |  |  | 22 |  | Cube |  | 690
Mark (RCFT_C+PBC) | Han & Yao | 2003a | [15] | H-1-2 | 130 | 130 | 2.65 | 780 | 340.1 |  |  | 22 |  | Cube |  | 739
Mark (RCFT_C+PBC) | Han & Yao | 2003a | [15] | M-2-1 | 240 | 360 | 2.65 | 1440 | 340.1 |  |  | 22 |  | Cube |  | 2300
Mark (RCFT_C+PBC) | Han & Yao | 2003a | [15] | M-2-2 | 240 | 360 | 2.65 | 1440 | 340.1 |  |  | 22 |  | Cube |  | 2250
Mark (RCFT_C+PBC) | Han & Yao | 2003a | [15] | H-2-1 | 240 | 360 | 2.65 | 1440 | 340.1 |  |  | 22 |  | Cube |  | 1610
Mark (RCFT_C+PBC) | Han & Yao | 2003a | [15] | H-2-2 | 240 | 360 | 2.65 | 1440 | 340.1 |  |  | 22 |  | Cube |  | 1600
Mark (RCFT_C+PBC) | Han & Yao | 2003a | [15] | M-3-1 | 130 | 195 | 2.65 | 780 | 340.1 |  |  | 22 |  | Cube |  | 980
Mark (RCFT_C+PBC) | Han & Yao | 2003a | [15] | M-3-2 | 130 | 195 | 2.65 | 780 | 340.1 |  |  | 22 |  | Cube |  | 960
Mark (RCFT_C+PBC) | Han & Yao | 2003a | [15] | H-3-1 | 130 | 195 | 2.65 | 780 | 340.1 |  |  | 22 |  | Cube |  | 880
Mark (RCFT_C+PBC) | Han & Yao | 2003a | [15] | H-3-2 | 130 | 195 | 2.65 | 780 | 340.1 |  |  | 22 |  | Cube |  | 900
Mark (RCFT_C+PBC) | Han & Yao | 2003a | [15] | M-6-1 | 130 | 195 | 2.65 | 2340 | 340.1 |  |  | 22 |  | Cube |  | 890
Mark (RCFT_C+PBC) | Han & Yao | 2003a | [15] | M-6-2 | 130 | 195 | 2.65 | 2340 | 340.1 |  |  | 22 |  | Cube |  | 815
Mark (RCFT_C+PBC) | Han & Yao | 2003a | [15] | H-6-1 | 130 | 195 | 2.65 | 2340 | 340.1 |  |  | 22 |  | Cube |  | 645
Mark (RCFT_C+PBC) | Han & Yao | 2003a | [15] | H-6-2 | 130 | 195 | 2.65 | 2340 | 340.1 |  |  | 22 |  | Cube |  | 625
Mark (RCFT_C+PBC) | Han & Yao | 2003a | [15] | M-8-1 | 90 | 135 | 2.65 | 540 | 340.1 |  |  | 22 |  | Cube |  | 580
Mark (RCFT_C+PBC) | Han & Yao | 2003a | [15] | M-8-2 | 90 | 135 | 2.65 | 540 | 340.1 |  |  | 22 |  | Cube |  | 592
Mark (RCFT_C+PBC) | Han & Yao | 2003a | [15] | H-8-1 | 90 | 135 | 2.65 | 540 | 340.1 |  |  | 22 |  | Cube |  | 570
Mark (RCFT_C+PBC) | Han & Yao | 2003a | [15] | H-8-2 | 90 | 135 | 2.65 | 540 | 340.1 |  |  | 22 |  | Cube |  | 552
Mark (RCFT_C+PBC) | Han & Yao | 2003a | [15] | M-9-1 | 120 | 240 | 2.65 | 720 | 340.1 |  |  | 22 |  | Cube |  | 1140
Mark (RCFT_C+PBC) | Han & Yao | 2003a | [15] | M-9-2 | 120 | 240 | 2.65 | 720 | 340.1 |  |  | 22 |  | Cube |  | 1032
Mark (RCFT_C+PBC) | Han & Yao | 2003a | [15] | H-9-1 | 120 | 240 | 2.65 | 720 | 340.1 |  |  | 22 |  | Cube |  | 968
Mark (RCFT_C+PBC) | Han & Yang | 2003 | [94] | R-1 | 60 | 100 | 2.93 | 600 | 293.5 |  |  | 34.3 |  | Cube |  | 490
Mark (RCFT_C+PBC) | Han & Yang | 2003 | [94] | R-3 | 80 | 100 | 2.93 | 600 | 293.5 |  |  | 34.3 |  | Cube |  | 680
Mark (RCFT_C+PBC) | Han & Yang | 2003 | [94] | R-5 | 60 | 120 | 2.93 | 600 | 293.5 |  |  | 34.3 |  | Cube |  | 570
Mark (RCFT_C+PBC) | Han & Yang | 2003 | [94] | R-7 | 90 | 120 | 2.93 | 600 | 293.5 |  |  | 34.3 |  | Cube |  | 825
Mark (RCFT_C+PBC) | Han & Yao | 2003b | [16] | S-1 | 120 | 120 | 2.65 | 360 | 340 |  |  | 20.1 |  | Cube |  | 640
Mark (RCFT_C+PBC) | Han & Yao | 2003b | [16] | SP-1 | 120 | 120 | 2.65 | 360 | 340 |  |  | 20.1 |  | Cube |  | 664 | PreloadedSteel
Mark (RCFT_C+PBC) | Han & Yao | 2003b | [16] | S-3 | 120 | 120 | 2.65 | 360 | 340 |  |  | 36 |  | Cube |  | 816
Mark (RCFT_C+PBC) | Han & Yao | 2003b | [16] | SP-3 | 120 | 120 | 2.65 | 360 | 340 |  |  | 36 |  | Cube |  | 812 | PreloadedSteel
Mark (RCFT_C+PBC) | Han & Yao | 2003b | [16] | L-2 | 120 | 120 | 2.65 | 1400 | 340 |  |  | 36 |  | Cube |  | 769
Mark (RCFT_C+PBC) | Han & Yao | 2003b | [16] | LP-2 | 120 | 120 | 2.65 | 1400 | 340 |  |  | 36 |  | Cube |  | 730 | PreloadedSteel
Mark (RCFT_C+PBC) | Ghannam et al. | 2004 | [31] | C1-N | 100 | 200 | 5 | 2000 | 360 |  |  | 33.4 |  | Cube |  | 1242
Mark (RCFT_C+PBC) | Ghannam et al. | 2004 | [31] | C2-N | 100 | 200 | 5 | 2000 | 360 |  |  | 33.4 |  | Cube |  | 1242
Mark (RCFT_C+PBC) | Ghannam et al. | 2004 | [31] | C3-LW | 100 | 200 | 5 | 2000 | 360 |  |  | 10 |  | Cube |  | 1062
Mark (RCFT_C+PBC) | Ghannam et al. | 2004 | [31] | C4-LW | 100 | 200 | 5 | 2000 | 360 |  |  | 10 |  | Cube |  | 1022
Mark (RCFT_C+PBC) | Ghannam et al. | 2004 | [31] | C6-N | 140 | 140 | 4 | 2100 | 366 |  |  | 33.4 |  | Cube |  | 1011
Mark (RCFT_C+PBC) | Ghannam et al. | 2004 | [31] | C7-LW | 140 | 140 | 4 | 2100 | 366 |  |  | 10 |  | Cube |  | 716
Mark (RCFT_C+PBC) | Ghannam et al. | 2004 | [31] | C8-N | 140 | 140 | 5 | 2100 | 362 |  |  | 33.4 |  | Cube |  | 1248
Mark (RCFT_C+PBC) | Ghannam et al. | 2004 | [31] | C9-LW | 140 | 140 | 5 | 2100 | 362 |  |  | 10 |  | Cube |  | 1005
Mark (RCFT_C+PBC) | Ghannam et al. | 2004 | [31] | C28-N | 90 | 150 | 3 | 2250 | 320 |  |  | 33.4 |  | Cube |  | 691
Mark (RCFT_C+PBC) | Ghannam et al. | 2004 | [31] | C29-N | 90 | 150 | 3 | 2250 | 320 |  |  | 33.4 |  | Cube |  | 638
Mark (RCFT_C+PBC) | Ghannam et al. | 2004 | [31] | C30-LW | 90 | 150 | 3 | 2250 | 320 |  |  | 10 |  | Cube |  | 503
Mark (RCFT_C+PBC) | Ghannam et al. | 2004 | [31] | C31-LW | 90 | 150 | 3 | 2250 | 320 |  |  | 10 |  | Cube |  | 491
Mark (RCFT_C+PBC) | Ghannam et al. | 2004 | [31] | C32-LW | 90 | 150 | 3 | 2250 | 320 |  |  | 10 |  | Cube |  | 515
Mark (RCFT_C+PBC) | Ghannam et al. | 2004 | [31] | C33-LW | 90 | 150 | 3 | 2250 | 320 |  |  | 10 |  | Cube |  | 492
Mark (RCFT_C+PBC) | Ghannam et al. | 2004 | [31] | C34-N | 90 | 150 | 3 | 2250 | 320 |  |  | 33.4 |  | Cube |  | 738
Mark (RCFT_C+PBC) | Ghannam et al. | 2004 | [31] | C35-N | 90 | 150 | 3 | 2250 | 320 |  |  | 33.4 |  | Cube |  | 625
Mark (RCFT_C+PBC) | Ghannam et al. | 2004 | [31] | C36-N | 100 | 100 | 2 | 2500 | 240 |  |  | 33.4 |  | Cube |  | 350
Mark (RCFT_C+PBC) | Ghannam et al. | 2004 | [31] | C37-N | 100 | 100 | 2 | 2500 | 240 |  |  | 33.4 |  | Cube |  | 360
Mark (RCFT_C+PBC) | Ghannam et al. | 2004 | [31] | C38-N | 100 | 100 | 2 | 2500 | 240 |  |  | 33.4 |  | Cube |  | 396
Mark (RCFT_C+PBC) | Ghannam et al. | 2004 | [31] | C39-N | 100 | 100 | 2 | 2500 | 240 |  |  | 33.4 |  | Cube |  | 342
Mark (RCFT_C+PBC) | Ghannam et al. | 2004 | [31] | C40LW | 100 | 100 | 2 | 2500 | 240 |  |  | 10 |  | Cube |  | 261
Mark (RCFT_C+PBC) | Ghannam et al. | 2004 | [31] | C41LW | 100 | 100 | 2 | 2500 | 240 |  |  | 10 |  | Cube |  | 240
Mark (RCFT_C+PBC) | Ghannam et al. | 2004 | [31] | C42LW | 100 | 100 | 2 | 2500 | 240 |  |  | 10 |  | Cube |  | 265
Mark (RCFT_C+PBC) | Ghannam et al. | 2004 | [31] | C43LW | 100 | 100 | 2 | 2500 | 240 |  |  | 10 |  | Cube |  | 243
Mark (RCFT_C+PBC) | Han et al. | 2004 | [61] | S-1 | 100 | 100 | 2.93 | 600 | 293.5 |  |  | 34.3 |  | Cube |  | 802
Mark (RCFT_C+PBC) | Han et al. | 2004 | [61] | S-2 | 120 | 120 | 2.93 | 600 | 293.5 |  |  | 34.3 |  | Cube |  | 1054
Mark (RCFT_C+PBC) | Han & Yao | 2004 | [16] | sssc-1 | 200 | 200 | 3 | 600 | 303.5 |  |  | 58.5 |  | Cube |  | 2458
Mark (RCFT_C+PBC) | Han & Yao | 2004 | [16] | sssc-2 | 200 | 200 | 3 | 600 | 303.5 |  |  | 58.5 |  | Cube |  | 2594
Mark (RCFT_C+PBC) | Han & Yao | 2004 | [16] | ssh-1 | 200 | 200 | 3 | 600 | 303.5 |  |  | 58.5 |  | Cube |  | 2306
Mark (RCFT_C+PBC) | Han & Yao | 2004 | [16] | ssh-2 | 200 | 200 | 3 | 600 | 303.5 |  |  | 58.5 |  | Cube |  | 2284
Mark (RCFT_C+PBC) | Han & Yao | 2004 | [16] | ssv-1 | 200 | 200 | 3 | 600 | 303.5 |  |  | 58.5 |  | Cube |  | 2550
Mark (RCFT_C+PBC) | Han & Yao | 2004 | [16] | ssv-2 | 200 | 200 | 3 | 600 | 303.5 |  |  | 58.5 |  | Cube |  | 2587
Mark (RCFT_C+PBC) | Han & Yao | 2004 | [16] | lssc1-1 | 200 | 200 | 3 | 2310 | 303.5 |  |  | 58.5 |  | Cube |  | 1986
Mark (RCFT_C+PBC) | Han & Yao | 2004 | [16] | lssc1-2 | 200 | 200 | 3 | 2310 | 303.5 |  |  | 58.5 |  | Cube |  | 2045
Mark (RCFT_C+PBC) | Han & Yao | 2004 | [16] | lsh1-1 | 200 | 200 | 3 | 2310 | 303.5 |  |  | 58.5 |  | Cube |  | 2280
Mark (RCFT_C+PBC) | Han & Yao | 2004 | [16] | lsh1-2 | 200 | 200 | 3 | 2310 | 303.5 |  |  | 58.5 |  | Cube |  | 2173
Mark (RCFT_C+PBC) | Han & Yao | 2004 | [16] | lsv1 | 200 | 200 | 3 | 2310 | 303.5 |  |  | 58.5 |  | Cube |  | 2258
Mark (RCFT_C+PBC) | Sakino et al. | 2004 | [80] | CR4-A-2 | 148 | 148 | 4.38 | 444 | 262 | 300 |  | 25.4 |  | Cyl |  | 1153
Mark (RCFT_C+PBC) | Sakino et al. | 2004 | [80] | CR4-A-4-1 | 148 | 148 | 4.38 | 444 | 262 | 300 |  | 40.5 |  | Cyl |  | 1414
Mark (RCFT_C+PBC) | Sakino et al. | 2004 | [80] | CR4-A-4-2 | 148 | 148 | 4.38 | 444 | 262 | 300 |  | 40.5 |  | Cyl |  | 1402
Mark (RCFT_C+PBC) | Sakino et al. | 2004 | [80] | CR4-A-8 | 148 | 148 | 4.38 | 444 | 262 | 300 |  | 77 |  | Cyl |  | 2108
Mark (RCFT_C+PBC) | Sakino et al. | 2004 | [80] | CR4-C-2 | 215 | 215 | 4.38 | 645 | 262 | 300 |  | 25.4 |  | Cyl |  | 1777
Mark (RCFT_C+PBC) | Sakino et al. | 2004 | [80] | CR4-C-4-1 | 215 | 215 | 4.38 | 645 | 262 | 300 |  | 41.1 |  | Cyl |  | 2424
Mark (RCFT_C+PBC) | Sakino et al. | 2004 | [80] | CR4-C-4-2 | 215 | 215 | 4.38 | 645 | 262 | 300 |  | 41.1 |  | Cyl |  | 2393
Mark (RCFT_C+PBC) | Sakino et al. | 2004 | [80] | CR4-C-8 | 215 | 215 | 4.38 | 645 | 262 | 300 |  | 80.3 |  | Cyl |  | 3837
Mark (RCFT_C+PBC) | Sakino et al. | 2004 | [80] | CR4-D-2 | 323 | 323 | 4.38 | 969 | 262 | 300 |  | 25.4 |  | Cyl |  | 3367
Mark (RCFT_C+PBC) | Sakino et al. | 2004 | [80] | CR4-D-4-1 | 323 | 323 | 4.38 | 969 | 262 | 300 |  | 41.1 |  | Cyl |  | 4950
Mark (RCFT_C+PBC) | Sakino et al. | 2004 | [80] | CR4-D-4-2 | 323 | 323 | 4.38 | 969 | 262 | 300 |  | 41.1 |  | Cyl |  | 4830
Mark (RCFT_C+PBC) | Sakino et al. | 2004 | [80] | CR4-D-8 | 324 | 324 | 4.38 | 972 | 262 | 300 |  | 80.3 |  | Cyl |  | 7481
Mark (RCFT_C+PBC) | Sakino et al. | 2004 | [80] | CR6-A-2 | 144 | 144 | 6.36 | 432 | 618 | 651 |  | 25.4 |  | Cyl |  | 2572
Mark (RCFT_C+PBC) | Sakino et al. | 2004 | [80] | CR6-A-4-1 | 144 | 144 | 6.36 | 432 | 618 | 651 |  | 40.5 |  | Cyl |  | 2808
Mark (RCFT_C+PBC) | Sakino et al. | 2004 | [80] | CR6-A-4-2 | 144 | 144 | 6.36 | 432 | 618 | 651 |  | 40.5 |  | Cyl |  | 2765
Mark (RCFT_C+PBC) | Sakino et al. | 2004 | [80] | CR6-A-8 | 144 | 144 | 6.36 | 432 | 618 | 651 |  | 77 |  | Cyl |  | 3399
Mark (RCFT_C+PBC) | Sakino et al. | 2004 | [80] | CR6-C-2 | 211 | 211 | 6.36 | 633 | 618 | 651 |  | 25.4 |  | Cyl |  | 3920
Mark (RCFT_C+PBC) | Sakino et al. | 2004 | [80] | CR6-C-4-1 | 211 | 211 | 6.36 | 633 | 618 | 651 |  | 40.5 |  | Cyl |  | 4428
Mark (RCFT_C+PBC) | Sakino et al. | 2004 | [80] | CR6-C-4-2 | 211 | 211 | 6.36 | 633 | 618 | 651 |  | 40.5 |  | Cyl |  | 4484
Mark (RCFT_C+PBC) | Sakino et al. | 2004 | [80] | CR6-C-8 | 211 | 211 | 6.36 | 633 | 618 | 651 |  | 77 |  | Cyl |  | 5758
Mark (RCFT_C+PBC) | Sakino et al. | 2004 | [80] | CR6-D-2 | 319 | 319 | 6.36 | 957 | 618 | 651 |  | 25.4 |  | Cyl |  | 6320
Mark (RCFT_C+PBC) | Sakino et al. | 2004 | [80] | CR6-D-4-1 | 319 | 319 | 6.36 | 957 | 618 | 651 |  | 41.1 |  | Cyl |  | 7780
Mark (RCFT_C+PBC) | Sakino et al. | 2004 | [80] | CR6-D-4-2 | 318 | 318 | 6.36 | 954 | 618 | 651 |  | 41.1 |  | Cyl |  | 7473
Mark (RCFT_C+PBC) | Sakino et al. | 2004 | [80] | CR6-D-8 | 319 | 319 | 6.36 | 957 | 618 | 651 |  | 85.1 |  | Cyl |  | 10357
Mark (RCFT_C+PBC) | Sakino et al. | 2004 | [80] | CR8-A-2 | 120 | 120 | 6.47 | 360 | 835 | 908 |  | 25.4 |  | Cyl |  | 2819
Mark (RCFT_C+PBC) | Sakino et al. | 2004 | [80] | CR8-A-4-1 | 120 | 120 | 6.47 | 360 | 835 | 908 |  | 40.5 |  | Cyl |  | 2957
Mark (RCFT_C+PBC) | Sakino et al. | 2004 | [80] | CR8-A-4-2 | 120 | 120 | 6.47 | 360 | 835 | 908 |  | 40.5 |  | Cyl |  | 2961
Mark (RCFT_C+PBC) | Sakino et al. | 2004 | [80] | CR8-A-8 | 119 | 119 | 6.47 | 357 | 835 | 908 |  | 77 |  | Cyl |  | 3318
Mark (RCFT_C+PBC) | Sakino et al. | 2004 | [80] | CR8-C-2 | 175 | 175 | 6.47 | 525 | 835 | 908 |  | 25.4 |  | Cyl |  | 4210
Mark (RCFT_C+PBC) | Sakino et al. | 2004 | [80] | CR8-C-4-1 | 175 | 175 | 6.47 | 525 | 835 | 908 |  | 40.5 |  | Cyl |  | 4493
Mark (RCFT_C+PBC) | Sakino et al. | 2004 | [80] | CR8-C-4-2 | 175 | 175 | 6.47 | 525 | 835 | 908 |  | 40.5 |  | Cyl |  | 4542
Mark (RCFT_C+PBC) | Sakino et al. | 2004 | [80] | CR8-C-8 | 175 | 175 | 6.47 | 525 | 835 | 908 |  | 77 |  | Cyl |  | 5366
Mark (RCFT_C+PBC) | Sakino et al. | 2004 | [80] | CR8-D-2 | 265 | 265 | 6.47 | 795 | 835 | 908 |  | 25.4 |  | Cyl |  | 6546
Mark (RCFT_C+PBC) | Sakino et al. | 2004 | [80] | CR8-D-4-1 | 264 | 264 | 6.47 | 792 | 835 | 908 |  | 41.1 |  | Cyl |  | 7117
Mark (RCFT_C+PBC) | Sakino et al. | 2004 | [80] | CR8-D-4-2 | 265 | 265 | 6.47 | 795 | 835 | 908 |  | 41.1 |  | Cyl |  | 7172
Mark (RCFT_C+PBC) | Sakino et al. | 2004 | [80] | CR8-D-8 | 265 | 265 | 6.47 | 795 | 835 | 908 |  | 80.3 |  | Cyl |  | 8990
Mark (RCFT_C+PBC) | Sakino et al. | 2004 | [80] | CR4-A-4-3 | 210 | 210 | 5.48 | 630 | 294 | 381 |  | 39.1 |  | Cyl |  | 3183
Mark (RCFT_C+PBC) | Sakino et al. | 2004 | [80] | CR4-A-9 | 211 | 211 | 5.48 | 633 | 294 | 381 |  | 91.1 |  | Cyl |  | 4773
Mark (RCFT_C+PBC) | Sakino et al. | 2004 | [80] | CR4-C-4-3 | 210 | 210 | 4.5 | 630 | 277 | 364 |  | 39.1 |  | Cyl |  | 2713
Mark (RCFT_C+PBC) | Sakino et al. | 2004 | [80] | CR4-C-9 | 211 | 211 | 4.5 | 633 | 277 | 364 |  | 91.1 |  | Cyl |  | 4371
Mark (RCFT_C+PBC) | Sakino et al. | 2004 | [80] | CR6-A-4-3 | 211 | 211 | 8.83 | 633 | 536 | 727 |  | 39.1 |  | Cyl |  | 5898
Mark (RCFT_C+PBC) | Sakino et al. | 2004 | [80] | CR6-A-9 | 211 | 211 | 8.83 | 633 | 536 | 727 |  | 91.1 |  | Cyl |  | 7008
Mark (RCFT_C+PBC) | Sakino et al. | 2004 | [80] | CR6-C-4-3 | 204 | 204 | 5.95 | 612 | 540 | 772 |  | 39.1 |  | Cyl |  | 4026
Mark (RCFT_C+PBC) | Sakino et al. | 2004 | [80] | CR6-C-9 | 204 | 204 | 5.95 | 612 | 540 | 772 |  | 91.1 |  | Cyl |  | 5303
Mark (RCFT_C+PBC) | Sakino et al. | 2004 | [80] | CR8-A-4-3 | 180 | 180 | 9.45 | 540 | 825 | 927 |  | 39.1 |  | Cyl |  | 6803
Mark (RCFT_C+PBC) | Sakino et al. | 2004 | [80] | CR8-A-9 | 180 | 180 | 9.45 | 540 | 825 | 927 |  | 91.1 |  | Cyl |  | 7402
Mark (RCFT_C+PBC) | Sakino et al. | 2004 | [80] | CR8-C-4-3 | 180 | 180 | 6.6 | 540 | 824 | 941 |  | 39.1 |  | Cyl |  | 5028
Mark (RCFT_C+PBC) | Sakino et al. | 2004 | [80] | CR8-C-9 | 180 | 180 | 6.6 | 540 | 824 | 941 |  | 91.1 |  | Cyl |  | 5873
Mark (RCFT_C+PBC) | Tao et al. | 2007 | [95] | UCFT1-1 | 200 | 200 | 2.5 | 1190 | 270 | 346 |  | 58.3 |  | Cyl |  | 2260
Mark (RCFT_C+PBC) | Tao et al. | 2007 | [95] | UCFT2-1 | 200 | 200 | 2.5 | 2340 | 270 | 346 |  | 58.3 |  | Cyl |  | 2305
Mark (RCFT_C+PBC) | Yu et al. | 2008 | [81] | S30-1 | 100 | 100 | 1.9 | 300 | 404 |  |  | 121.6 |  | Cyl |  | 1209
Mark (RCFT_C+PBC) | Yu et al. | 2008 | [81] | S30-2 | 100 | 100 | 1.9 | 300 | 404 |  |  | 121.6 |  | Cyl |  | 1220
Mark (RCFT_C+PBC) | Yu et al. | 2008 | [81] | S30-3 | 100 | 100 | 1.9 | 300 | 404 |  |  | 121.6 |  | Cyl |  | 1190
Mark (RCFT_C+PBC) | Yu et al. | 2008 | [81] | S30-4 | 100 | 100 | 1.9 | 300 | 404 |  |  | 121.6 |  | Cyl |  | 1220
Mark (RCFT_C+PBC) | Yu et al. | 2008 | [81] | S90-1 | 100 | 100 | 1.9 | 900 | 404 |  |  | 121.6 |  | Cyl |  | 1013
Mark (RCFT_C+PBC) | Yu et al. | 2008 | [81] | S90-2 | 100 | 100 | 1.9 | 900 | 404 |  |  | 121.6 |  | Cyl |  | 1010
Mark (RCFT_C+PBC) | Yu et al. | 2008 | [81] | S150-1 | 100 | 100 | 1.9 | 1500 | 404 |  |  | 121.6 |  | Cyl |  | 915
Mark (RCFT_C+PBC) | Yu et al. | 2008 | [81] | S150-2 | 100 | 100 | 1.9 | 1500 | 404 |  |  | 121.6 |  | Cyl |  | 945
Mark (RCFT_C+PBC) | Yu et al. | 2008 | [81] | S300-1 | 100 | 100 | 1.9 | 3000 | 404 |  |  | 121.6 |  | Cyl |  | 474
Mark (RCFT_C+PBC) | Yu et al. | 2008 | [81] | S300-2 | 100 | 100 | 1.9 | 3000 | 404 |  |  | 121.6 |  | Cyl |  | 466
Mark (RCFT_C+PBC) | Yang & Han | 2012 | [86] | Scfst-1 | 150 | 150 | 3 | 675 | 324.4 | 466.5 |  | 52.6 |  | Cyl |  | 1516
Mark (RCFT_C+PBC) | Yang & Han | 2012 | [86] | Scfst-2 | 150 | 150 | 3 | 900 | 324.4 | 466.5 |  | 52.6 |  | Cyl |  | 1599
Mark (RCFT_C+PBC) | Ding et al. | 2014 | [100] | SST1-A | 249.6 | 249.6 | 3.7 | 750 | 324.3 |  |  | 40.4 |  | Cyl |  | 3131
Mark (RCFT_C+PBC) | Ding et al. | 2014 | [100] | SST1-B | 251 | 251 | 3.75 | 750 | 324.3 |  |  | 40.4 |  | Cyl |  | 2832
Mark (RCFT_C+PBC) | Ding et al. | 2014 | [100] | SST1-C | 251.1 | 251.1 | 3.73 | 750 | 324.3 |  |  | 40.4 |  | Cyl |  | 2677 | Weld failure prior to maximum strength
Mark (RCFT_C+PBC) | Aslani et al. | 2015 | [101] | SC1B | 70 | 70 | 5 | 210 | 701 | 754 |  | 21 |  | Cyl |  | 1367 | Tubes had stiffener plates at the member ends
Mark (RCFT_C+PBC) | Aslani et al. | 2015 | [101] | SC2B | 100 | 100 | 5 | 300 | 701 | 754 |  | 21 |  | Cyl |  | 1934 | Tubes had stiffener plates at the member ends
Mark (RCFT_C+PBC) | Aslani et al. | 2015 | [101] | SC3B | 125 | 125 | 5 | 375 | 701 | 754 |  | 21 |  | Cyl |  | 2348 | Tubes had stiffener plates at the member ends
Mark (RCFT_C+PBC) | Aslani et al. | 2015 | [101] | SC4B | 150 | 150 | 5 | 450 | 701 | 754 |  | 21 |  | Cyl |  | 2828 | Tubes had stiffener plates at the member ends
Mark (RCFT_C+PBC) | Aslani et al. | 2015 | [101] | HSSC1 | 110 | 110 | 5 | 330 | 701 | 754 |  | 54.5 |  | Cyl |  | 2203 | Tubes had stiffener plates at the member ends
Mark (RCFT_C+PBC) | Aslani et al. | 2015 | [101] | HSSC2 | 110 | 110 | 5 | 330 | 701 | 754 |  | 54.5 |  | Cyl |  | 2234 | Tubes had stiffener plates at the member ends
Mark (RCFT_C+PBC) | Aslani et al. | 2015 | [101] | HSSC3 | 140 | 140 | 5 | 420 | 701 | 754 |  | 54.5 |  | Cyl |  | 2942 | Tubes had stiffener plates at the member ends
Mark (RCFT_C+PBC) | Aslani et al. | 2015 | [101] | HSSC4 | 140 | 140 | 5 | 420 | 701 | 754 |  | 54.5 |  | Cyl |  | 2840 | Tubes had stiffener plates at the member ends
Mark (RCFT_C+PBC) | Aslani et al. | 2015 | [101] | HSSC5 | 170 | 170 | 5 | 510 | 701 | 754 |  | 54.5 |  | Cyl |  | 3118 | Tubes had stiffener plates at the member ends
Mark (RCFT_C+PBC) | Aslani et al. | 2015 | [101] | HSSC6 | 170 | 170 | 5 | 510 | 701 | 754 |  | 54.5 |  | Cyl |  | 3243 | Tubes had stiffener plates at the member ends
Mark (RCFT_C+PBC) | Aslani et al. | 2015 | [101] | HSSC7 | 180 | 180 | 5 | 570 | 701 | 754 |  | 54.5 |  | Cyl |  | 3882 | Tubes had stiffener plates at the member ends
Mark (RCFT_C+PBC) | Aslani et al. | 2015 | [101] | HSSC8 | 180 | 180 | 5 | 570 | 701 | 754 |  | 54.5 |  | Cyl |  | 3856 | Tubes had stiffener plates at the member ends
Mark (RCFT_C+PBC) | Du et al. | 2016a | [102] | CSC40SC2 | 101 | 203 | 8.275 | 607 | 488.38 | 553 |  | 43.2 |  | Cyl |  | 3090
Mark (RCFT_C+PBC) | Du et al. | 2016a | [102] | CSC50SC3 | 102 | 203 | 8.275 | 60 | 488.38 | 553 |  | 55.3 |  | Cyl |  | 3230
Mark (RCFT_C+PBC) | Du et al. | 2016a | [102] | CSC40SB5 | 119 | 183 | 8.275 | 541 | 488.38 | 553 |  | 43.2 |  | Cyl |  | 3300
Mark (RCFT_C+PBC) | Du et al. | 2016a | [102] | CSC50SB6 | 122 | 182 | 8.275 | 541 | 488.38 | 553 |  | 55.3 |  | Cyl |  | 3380
Mark (RCFT_C+PBC) | Du et al. | 2016a | [102] | CSC40SD8 | 150 | 150 | 8.275 | 453 | 488.38 | 553 |  | 43.2 |  | Cyl |  | 3500
Mark (RCFT_C+PBC) | Du et al. | 2016a | [102] | CSC50SD9 | 150 | 152 | 8.275 | 451 | 488.38 | 553 |  | 55.3 |  | Cyl |  | 3575
Mark (RCFT_C+PBC) | Du et al. | 2016b | [103] | HS1C40SA1 | 100 | 120 | 5.7 | 361 | 514.53 | 640.9 |  | 43.2 |  | Cyl |  | 1960
Mark (RCFT_C+PBC) | Du et al. | 2016b | [103] | HS1C50SA4 | 100 | 120 | 5.7 | 360 | 514.53 | 640.9 |  | 55.3 |  | Cyl |  | 2100
Mark (RCFT_C+PBC) | Du et al. | 2016b | [103] | HS1C40SB2 | 121 | 182 | 5.7 | 540 | 514.53 | 640.9 |  | 43.2 |  | Cyl |  | 2485
Mark (RCFT_C+PBC) | Du et al. | 2016b | [103] | HS1C50SB8 | 122 | 181 | 5.7 | 540 | 514.53 | 640.9 |  | 55.3 |  | Cyl |  | 2710
Mark (RCFT_C+PBC) | Du et al. | 2016b | [103] | HS2C40SA61 | 103 | 121 | 7.69 | 363 | 423.2 | 593.78 |  | 43.2 |  | Cyl |  | 2545
Mark (RCFT_C+PBC) | Du et al. | 2016b | [103] | HS2C50SA64 | 101 | 120 | 7.69 | 358 | 423.2 | 593.78 |  | 55.3 |  | Cyl |  | 2730
Mark (RCFT_C+PBC) | Du et al. | 2016b | [103] | HS2C40SB62 | 119 | 179 | 7.69 | 542 | 423.2 | 593.78 |  | 43.2 |  | Cyl |  | 3130
Mark (RCFT_C+PBC) | Du et al. | 2016b | [103] | HS2C50SB65 | 120 | 180 | 7.69 | 545 | 423.2 | 593.78 |  | 55.3 |  | Cyl |  | 3150
Mark (RCFT_C+PBC) | Dundu | 2016 | [104] | S1-1 | 101.6 | 101.6 | 3 | 1000 | 483.9 | 552.7 |  | 25 |  | Cyl |  | 718.88
Mark (RCFT_C+PBC) | Dundu | 2016 | [104] | S1-2 | 101.6 | 101.6 | 3 | 1500 | 483.9 | 552.7 |  | 25 |  | Cyl |  | 691.38
Mark (RCFT_C+PBC) | Dundu | 2016 | [104] | S1-3 | 101.6 | 101.6 | 3 | 2000 | 483.9 | 552.7 |  | 25 |  | Cyl |  | 589.48
Mark (RCFT_C+PBC) | Dundu | 2016 | [104] | S1-4 | 101.6 | 101.6 | 3 | 2500 | 483.9 | 552.7 |  | 25 |  | Cyl |  | 471.29
Mark (RCFT_C+PBC) | Dundu | 2016 | [104] | S1-5 | 120 | 120 | 3.5 | 1000 | 401 | 456.5 |  | 25 |  | Cyl |  | 1164.16
Mark (RCFT_C+PBC) | Dundu | 2016 | [104] | S1-6 | 120 | 120 | 3.5 | 1500 | 401 | 456.5 |  | 25 |  | Cyl |  | 997.19
Mark (RCFT_C+PBC) | Dundu | 2016 | [104] | S1-7 | 120 | 120 | 3.5 | 2000 | 401 | 456.5 |  | 25 |  | Cyl |  | 899.65
Mark (RCFT_C+PBC) | Dundu | 2016 | [104] | S1-8 | 120 | 120 | 3.5 | 2500 | 401 | 456.5 |  | 25 |  | Cyl |  | 729.1
Mark (RCFT_C+PBC) | Dundu | 2016 | [104] | S1-9 | 150 | 150 | 3.5 | 1000 | 405 | 481.1 |  | 25 |  | Cyl |  | 1516.26
Mark (RCFT_C+PBC) | Dundu | 2016 | [104] | S1-10 | 150 | 150 | 3.5 | 1500 | 405 | 481.1 |  | 25 |  | Cyl |  | 1330.13
Mark (RCFT_C+PBC) | Dundu | 2016 | [104] | S1-11 | 150 | 150 | 3.5 | 2000 | 405 | 481.1 |  | 25 |  | Cyl |  | 1307.61
Mark (RCFT_C+PBC) | Dundu | 2016 | [104] | S1-12 | 150 | 150 | 3.5 | 2500 | 405 | 481.1 |  | 25 |  | Cyl |  | 1198.25
Mark (RCFT_C+PBC) | Dundu | 2016 | [104] | S2-1 | 60 | 60 | 3 | 2700 | 351.51 | 373.81 |  | 28.8 |  | Cyl |  | 105.4
Mark (RCFT_C+PBC) | Dundu | 2016 | [104] | S2-2 | 60 | 60 | 4 | 2700 | 528.55 | 538.83 |  | 28.8 |  | Cyl |  | 127.7
Mark (RCFT_C+PBC) | Dundu | 2016 | [104] | S2-3 | 60 | 60 | 4.5 | 2700 | 522.11 | 547.72 |  | 28.8 |  | Cyl |  | 156
Mark (RCFT_C+PBC) | Dundu | 2016 | [104] | S2-4 | 63 | 63 | 3 | 2700 | 442.69 | 479.38 |  | 28.8 |  | Cyl |  | 123.6
Mark (RCFT_C+PBC) | Dundu | 2016 | [104] | S2-5 | 63 | 63 | 4 | 2700 | 517.49 | 545.31 |  | 28.8 |  | Cyl |  | 154.7
Mark (RCFT_C+PBC) | Dundu | 2016 | [104] | S2-6 | 63 | 63 | 4.5 | 2700 | 449.95 | 480.05 |  | 28.8 |  | Cyl |  | 168.6
Mark (RCFT_C+PBC) | Dundu | 2016 | [104] | S2-7 | 76 | 76 | 3 | 2700 | 441.12 | 497.86 |  | 28.8 |  | Cyl |  | 212
Mark (RCFT_C+PBC) | Dundu | 2016 | [104] | S2-8 | 76 | 76 | 4 | 2700 | 498.38 | 528.64 |  | 28.8 |  | Cyl |  | 247.3
Mark (RCFT_C+PBC) | Dundu | 2016 | [104] | S2-9 | 76 | 76 | 4.5 | 2700 | 500.97 | 532.65 |  | 28.8 |  | Cyl |  | 266.5
Mark (RCFT_C+PBC) | Dundu | 2016 | [104] | S2-10 | 100 | 100 | 3 | 2700 | 441.19 | 493.92 |  | 28.8 |  | Cyl |  | 405
Mark (RCFT_C+PBC) | Dundu | 2016 | [104] | S3-1 | 100 | 100 | 4.5 | 2700 | 424.49 | 474.94 |  | 28.8 |  | Cyl |  | 501.71
Mark (RCFT_C+PBC) | Dundu | 2016 | [104] | S3-2 | 120 | 120 | 3 | 2700 | 400.77 | 512.76 |  | 28.8 |  | Cyl |  | 770.385
Mark (RCFT_C+PBC) | Dundu | 2016 | [104] | S3-3 | 120 | 120 | 4.5 | 2700 | 436.54 | 530.41 |  | 28.8 |  | Cyl |  | 830
Mark (RCFT_C+PBC) | Dundu | 2016 | [104] | S3-4 | 150 | 150 | 3 | 2700 | 429.14 | 403.86 |  | 28.8 |  | Cyl |  | 1087.1
Mark (RCFT_C+PBC) | Dundu | 2016 | [104] | S3-5 | 150 | 150 | 4.5 | 2700 | 334.8 | 474.76 |  | 28.8 |  | Cyl |  | 1285.1
Mark (RCFT_C+PBC) | Khan et al. | 2017a | [107] | CB15-SL1(A) | 73.93 | 73.93 | 4.89 | 1512 | 762 | 819 | 213.973 | 113 | 44.88 | Cyl |  | 1732
Mark (RCFT_C+PBC) | Khan et al. | 2017a | [107] | CB15-SL1(B) | 73.84 | 73.84 | 4.89 | 1512 | 762 | 819 | 213.973 | 113 | 44.88 | Cyl |  | 1362
Mark (RCFT_C+PBC) | Khan et al. | 2017a | [107] | CB15-SL1(C) | 73.6 | 73.6 | 4.96 | 1512 | 762 | 819 | 213.973 | 113 | 44.88 | Cyl |  | 1572
Mark (RCFT_C+PBC) | Khan et al. | 2017a | [107] | CB20-SL1(A) | 98.87 | 98.87 | 4.93 | 1512 | 762 | 819 | 213.973 | 113 | 44.88 | Cyl |  | 2087
Mark (RCFT_C+PBC) | Khan et al. | 2017a | [107] | CB20-SL1(B) | 98.89 | 98.89 | 4.92 | 1512 | 762 | 819 | 213.973 | 113 | 44.88 | Cyl |  | 2109
Mark (RCFT_C+PBC) | Khan et al. | 2017a | [107] | CB20-SL1(C) | 99.29 | 99.29 | 4.89 | 1512 | 762 | 819 | 213.973 | 113 | 44.88 | Cyl |  | 2374
Mark (RCFT_C+PBC) | Khan et al. | 2017a | [107] | CB25-SL1(A) | 124.12 | 124.12 | 4.93 | 1512 | 762 | 819 | 213.973 | 113 | 44.88 | Cyl |  | 3748
Mark (RCFT_C+PBC) | Khan et al. | 2017a | [107] | CB25-SL1(B) | 124.39 | 124.39 | 4.89 | 1512 | 762 | 819 | 213.973 | 113 | 44.88 | Cyl |  | 3560
Mark (RCFT_C+PBC) | Khan et al. | 2017a | [107] | CB25-SL1(C) | 124.05 | 124.05 | 4.93 | 1512 | 762 | 819 | 213.973 | 113 | 44.88 | Cyl |  | 2799
Mark (RCFT_C+PBC) | Khan et al. | 2017a | [107] | CB15-SL2(A) | 74.36 | 74.36 | 4.9 | 2512 | 762 | 819 | 213.973 | 113 | 44.88 | Cyl |  | 583
Mark (RCFT_C+PBC) | Khan et al. | 2017a | [107] | CB15-SL2(B) | 74.44 | 74.44 | 4.94 | 2512 | 762 | 819 | 213.973 | 113 | 44.88 | Cyl |  | 878
Mark (RCFT_C+PBC) | Khan et al. | 2017a | [107] | CB15-SL2(C) | 75.08 | 75.08 | 4.92 | 2512 | 762 | 819 | 213.973 | 113 | 44.88 | Cyl |  | 594
Mark (RCFT_C+PBC) | Khan et al. | 2017a | [107] | CB20-SL2(A) | 99.95 | 99.95 | 4.9 | 2512 | 762 | 819 | 213.973 | 113 | 44.88 | Cyl |  | 1377
Mark (RCFT_C+PBC) | Khan et al. | 2017a | [107] | CB20-SL2(B) | 100 | 100 | 4.93 | 2512 | 762 | 819 | 213.973 | 113 | 44.88 | Cyl |  | 1049
Mark (RCFT_C+PBC) | Khan et al. | 2017a | [107] | CB20-SL2(C) | 99.37 | 99.37 | 4.91 | 2512 | 762 | 819 | 213.973 | 113 | 44.88 | Cyl |  | 1235
Mark (RCFT_C+PBC) | Khan et al. | 2017a | [107] | CB25-SL2(A) | 124.6 | 124.6 | 4.93 | 2512 | 762 | 819 | 213.973 | 113 | 44.88 | Cyl |  | 2823
Mark (RCFT_C+PBC) | Khan et al. | 2017a | [107] | CB25-SL2(B) | 125.09 | 125.09 | 4.89 | 2512 | 762 | 819 | 213.973 | 113 | 44.88 | Cyl |  | 2546
Mark (RCFT_C+PBC) | Khan et al. | 2017a | [107] | CB25-SL2(C) | 124.54 | 124.54 | 4.92 | 2512 | 762 | 819 | 213.973 | 113 | 44.88 | Cyl |  | 2522
Mark (RCFT_C+PBC) | Khan et al. | 2017a | [107] | CB30-SL2(A) | 149.72 | 149.72 | 4.94 | 2512 | 762 | 819 | 213.973 | 113 | 44.88 | Cyl |  | 3938
Mark (RCFT_C+PBC) | Khan et al. | 2017a | [107] | CB30-SL2(B) | 149.96 | 149.96 | 4.91 | 2512 | 762 | 819 | 213.973 | 113 | 44.88 | Cyl |  | 3739
Mark (RCFT_C+PBC) | Khan et al. | 2017a | [107] | CB30-SL2(C) | 150.31 | 150.31 | 4.92 | 2512 | 762 | 819 | 213.973 | 113 | 44.88 | Cyl |  | 3988
Mark (RCFT_C+PBC) | Khan et al. | 2017a | [107] | CB40-SL2(A) | 199.62 | 199.62 | 4.95 | 2512 | 762 | 819 | 213.973 | 113 | 44.88 | Cyl |  | 6141
Mark (RCFT_C+PBC) | Khan et al. | 2017a | [107] | CB40-SL2(B) | 199.5 | 199.5 | 4.92 | 2512 | 762 | 819 | 213.973 | 113 | 44.88 | Cyl |  | 6004
Mark (RCFT_C+PBC) | Khan et al. | 2017a | [107] | CB40-SL2(C) | 199.78 | 199.78 | 4.92 | 2512 | 762 | 819 | 213.973 | 113 | 44.88 | Cyl |  | 6329
Mark (RCFT_C+PBC) | Khan et al. | 2017a | [107] | CB15-SL3(A) | 74.41 | 74.41 | 4.95 | 3512 | 762 | 819 | 213.973 | 113 | 44.88 | Cyl |  | 469
Mark (RCFT_C+PBC) | Khan et al. | 2017a | [107] | CB15-SL3(B) | 73.95 | 73.95 | 4.97 | 3512 | 762 | 819 | 213.973 | 113 | 44.88 | Cyl |  | 286
Mark (RCFT_C+PBC) | Khan et al. | 2017a | [107] | CB15-SL3(C) | 74.16 | 74.16 | 4.89 | 3512 | 762 | 819 | 213.973 | 113 | 44.88 | Cyl |  | 410
Mark (RCFT_C+PBC) | Khan et al. | 2017a | [107] | CB20-SL3(A) | 98.99 | 98.99 | 4.95 | 3512 | 762 | 819 | 213.973 | 113 | 44.88 | Cyl |  | 810
Mark (RCFT_C+PBC) | Khan et al. | 2017a | [107] | CB20-SL3(B) | 99.4 | 99.4 | 4.92 | 3512 | 762 | 819 | 213.973 | 113 | 44.88 | Cyl |  | 851
Mark (RCFT_C+PBC) | Khan et al. | 2017a | [107] | CB20-SL3(C) | 99.51 | 99.51 | 4.92 | 3512 | 762 | 819 | 213.973 | 113 | 44.88 | Cyl |  | 761
Mark (RCFT_C+PBC) | Khan et al. | 2017a | [107] | CB25-SL3(A) | 124.41 | 124.41 | 4.92 | 3512 | 762 | 819 | 213.973 | 113 | 44.88 | Cyl |  | 1535
Mark (RCFT_C+PBC) | Khan et al. | 2017a | [107] | CB25-SL3(B) | 124.24 | 124.24 | 4.92 | 3512 | 762 | 819 | 213.973 | 113 | 44.88 | Cyl |  | 1196
Mark (RCFT_C+PBC) | Khan et al. | 2017a | [107] | CB25-SL3(C) | 124.4 | 124.4 | 4.95 | 3512 | 762 | 819 | 213.973 | 113 | 44.88 | Cyl |  | 1539
Mark (RCFT_C+PBC) | Khan et al. | 2017a | [107] | CB30-SL3(A) | 149.33 | 149.33 | 4.93 | 3512 | 762 | 819 | 213.973 | 113 | 44.88 | Cyl |  | 4142
Mark (RCFT_C+PBC) | Khan et al. | 2017a | [107] | CB30-SL3(B) | 148.88 | 148.88 | 4.93 | 3512 | 762 | 819 | 213.973 | 113 | 44.88 | Cyl |  | 2303
Mark (RCFT_C+PBC) | Khan et al. | 2017a | [107] | CB30-SL3(C) | 149.92 | 149.92 | 4.93 | 3512 | 762 | 819 | 213.973 | 113 | 44.88 | Cyl |  | 2556
Mark (RCFT_C+PBC) | Khan et al. | 2017a | [107] | CB40-SL3(A) | 199.84 | 199.84 | 4.93 | 3512 | 762 | 819 | 213.973 | 113 | 44.88 | Cyl |  | 5002
Mark (RCFT_C+PBC) | Khan et al. | 2017a | [107] | CB40-SL3(B) | 199.59 | 199.59 | 4.92 | 3512 | 762 | 819 | 213.973 | 113 | 44.88 | Cyl |  | 5896
Mark (RCFT_C+PBC) | Khan et al. | 2017a | [107] | CB40-SL3(C) | 200.67 | 200.67 | 4.93 | 3512 | 762 | 819 | 213.973 | 113 | 44.88 | Cyl |  | 5052
Mark (RCFT_C+PBC) | Khan et al. | 2017b | [108] | CB15-SH(A) | 74.04 | 74.04 | 4.91 | 285 | 762 | 819 |  | 100 |  | Cyl |  | 1636
Mark (RCFT_C+PBC) | Khan et al. | 2017b | [108] | CB15-SH(B) | 72.87 | 72.87 | 4.88 | 285 | 762 | 819 |  | 100 |  | Cyl |  | 1755
Mark (RCFT_C+PBC) | Khan et al. | 2017b | [108] | CB20-SH(A) | 99.56 | 99.56 | 4.91 | 360 | 762 | 819 |  | 100 |  | Cyl |  | 2520
Mark (RCFT_C+PBC) | Khan et al. | 2017b | [108] | CB20-SH(B) | 99.2 | 99.2 | 4.93 | 360 | 762 | 819 |  | 100 |  | Cyl |  | 2632
Mark (RCFT_C+PBC) | Khan et al. | 2017b | [108] | CB25-SH(A) | 124.43 | 124.43 | 4.93 | 435 | 762 | 819 |  | 100 |  | Cyl |  | 3023
Mark (RCFT_C+PBC) | Khan et al. | 2017b | [108] | CB25-SH(B) | 124.94 | 124.94 | 4.94 | 435 | 762 | 819 |  | 100 |  | Cyl |  | 2962
Mark (RCFT_C+PBC) | Khan et al. | 2017b | [108] | CB30-SH(A) | 149.99 | 149.99 | 4.92 | 510 | 762 | 819 |  | 100 |  | Cyl |  | 4115
Mark (RCFT_C+PBC) | Khan et al. | 2017b | [108] | CB30-SH(B) | 149.87 | 149.87 | 4.92 | 510 | 762 | 819 |  | 100 |  | Cyl |  | 3968
Mark (RCFT_C+PBC) | Khan et al. | 2017b | [108] | CB30-SL1(A) | 149.77 | 149.77 | 4.93 | 1514 | 762 | 819 |  | 113 |  | Cyl |  | 5164
Mark (RCFT_C+PBC) | Khan et al. | 2017b | [108] | CB30-SL1(B) | 149.37 | 149.37 | 4.94 | 1514 | 762 | 819 |  | 113 |  | Cyl |  | 4833
Mark (RCFT_C+PBC) | Khan et al. | 2017b | [108] | CB30-SL1(C) | 149.58 | 149.58 | 4.95 | 1514 | 762 | 819 |  | 113 |  | Cyl |  | 5085
Mark (RCFT_C+PBC) | Khan et al. | 2017b | [108] | CB40-SH(A) | 199.01 | 199.01 | 4.92 | 660 | 762 | 819 |  | 113 |  | Cyl |  | 5184
Mark (RCFT_C+PBC) | Khan et al. | 2017b | [108] | CB40-SH(B) | 198.71 | 198.71 | 4.92 | 660 | 762 | 819 |  | 113 |  | Cyl |  | 5604
Mark (RCFT_C+PBC) | Khan et al. | 2017b | [108] | CB40-SL1(A) | 198.92 | 198.92 | 4.91 | 1514 | 762 | 819 |  | 113 |  | Cyl |  | 7478
Mark (RCFT_C+PBC) | Khan et al. | 2017b | [108] | CB40-SL1(B) | 198.99 | 198.99 | 4.92 | 1514 | 762 | 819 |  | 113 |  | Cyl |  | 7506
Mark (RCFT_C+PBC) | Khan et al. | 2017b | [108] | CB40-SL1(C) | 198.96 | 198.96 | 4.94 | 1514 | 762 | 819 |  | 113 |  | Cyl |  | 6460
Bradford (SRC_WMe) | Uy | 1997 | [120] | NS1 [C] | 186 | 186 | 3 | 540 | 300 |  | 200 | 32 |  | Cyl |  | 1555
Bradford (SRC_WMe) | Uy | 1997 | [120] | HS1 [C] | 126 | 126 | 3 | 360 | 300 |  | 200 | 50 |  | Cyl |  | 1114
| Mursi and Uy | 2004 | [132] | SH-C110 | 120 | 120 | 5 | 430 | 761 | 813 |  | 20.34 |  | Cyl |  | 1835
| Mursi and Uy | 2004 | [132] | SH-C160 | 170 | 170 | 5 | 580 | 761 | 813 |  | 20.34 |  | Cyl |  | 2831
| Mursi and Uy | 2004 | [132] | SH-C210 | 220 | 220 | 5 | 730 | 761 | 813 |  | 20.34 |  | Cyl |  | 3609
| Mursi and Uy | 2004 | [132] | SH-C260 | 270 | 270 | 5 | 880 | 761 | 813 |  | 20.34 |  | Cyl |  | 3950
| Vrcelj and Uy | 2002 | [135] | HSC1 | 65 | 65 | 3 | 250 | 350 | 417 |  | 79 |  | Cyl |  | 502
| Vrcelj and Uy | 2002 | [135] | HSC2 | 75 | 75 | 3 | 250 | 370 | 468 |  | 79 |  | Cyl |  | 684
| Vrcelj and Uy | 2002 | [135] | MSC1 | 75 | 65 | 3 | 250 | 370 | 468 |  | 52 |  | Cyl |  | 568
| Vrcelj and Uy | 2002 | [135] | MSC2 | 65 | 75 | 3 | 250 | 350 | 417 |  | 52 |  | Cyl |  | 434
| Vrcelj and Uy | 2002 | [135] | CCH1 | 75 | 75 | 3 | 1770 | 450 |  |  | 79 |  | Cyl |  | 414
| Vrcelj and Uy | 2002 | [135] | CCH2 | 65 | 75 | 3 | 1770 | 400 |  |  | 79 |  | Cyl |  | 294
| Vrcelj and Uy | 2002 | [135] | CCM1 | 75 | 65 | 3 | 1770 | 450 |  |  | 52 |  | Cyl |  | 343
| Vrcelj and Uy | 2002 | [135] | CCM2 | 65 | 75 | 3 | 1770 | 400 |  |  | 52 |  | Cyl |  | 269
| Xiong et al. | 2017 | [136] | S1 | 150 | 150 | 8 | 450 | 779 | 846 | 200 | 152.3 | 62 | Cyl 100 |  | 6536
| Xiong et al. | 2017 | [136] | S2 | 150 | 150 | 8 | 450 | 779 | 846 | 200 | 157.2 | 58 | Cyl 100 |  | 6715
| Xiong et al. | 2017 | [136] | S3 | 150 | 150 | 8 | 450 | 779 | 846 | 200 | 147 | 54 | Cyl 100 |  | 6616
| Xiong et al. | 2017 | [136] | S4 | 150 | 150 | 8 | 450 | 779 | 846 | 200 | 164.1 | 58 | Cyl 100 |  | 7276
| Xiong et al. | 2017 | [136] | S5 | 150 | 150 | 8 | 450 | 779 | 846 | 200 | 148 | 56 | Cyl 100 |  | 6974
| Xiong et al. | 2017 | [136] | S6 | 150 | 150 | 12 | 450 | 756 | 825 | 200 | 152.3 | 62 | Cyl 100 |  | 8585
| Xiong et al. | 2017 | [136] | S7 | 150 | 150 | 12 | 450 | 756 | 825 | 200 | 157.2 | 58 | Cyl 100 |  | 8452
| Xiong et al. | 2017 | [136] | S8 | 150 | 150 | 12 | 450 | 756 | 825 | 200 | 147 | 54 | Cyl 100 |  | 8687
| Xiong et al. | 2017 | [136] | S9 | 150 | 150 | 12 | 450 | 756 | 825 | 200 | 164.1 | 58 | Cyl 100 |  | 8730
| Xiong et al. | 2017 | [136] | S10 | 150 | 150 | 12 | 450 | 756 | 825 | 200 | 148 | 56 | Cyl 100 |  | 8912
| Xiong et al. | 2017 | [136] | S11 | 150 | 150 | 12.5 | 450 | 446 | 565 | 201 | 152.3 | 62 | Cyl 100 |  | 5953
| Xiong et al. | 2017 | [136] | S12 | 150 | 150 | 12.5 | 450 | 446 | 565 | 201 | 157.2 | 58 | Cyl 100 |  | 5911
| Xiong et al. | 2017 | [136] | S13 | 150 | 150 | 12.5 | 450 | 446 | 565 | 201 | 147 | 54 | Cyl 100 |  | 6039
| Xiong et al. | 2017 | [136] | S14 | 150 | 150 | 12.5 | 450 | 446 | 565 | 201 | 164.1 | 58 | Cyl 100 |  | 6409
| Xiong et al. | 2017 | [136] | S15 | 150 | 150 | 12.5 | 450 | 446 | 565 | 201 | 148 | 56 | Cyl 100 |  | 6285
| Zhu et al | 2017 | [140] | Pa-6-1 | 197 | 197 | 6.4 | 600 | 437.88 | 537.37 | 200 | 26.58 | 31.2 | Cube |  | 2730
| Zhu et al | 2017 | [140] | Pa-6-2 | 198.5 | 198.5 | 6.1 | 600 | 437.88 | 537.37 | 200 | 25.81 | 28.4 | Cube |  | 3010
| Zhu et al | 2017 | [140] | Pa-6-3 | 200.5 | 200.5 | 6.3 | 600 | 437.88 | 537.37 | 200 | 24.47 | 27.8 | Cube |  | 2830
| Zhu et al | 2017 | [140] | Pa-10-1 | 201 | 201 | 10.3 | 600 | 381.68 | 445.67 | 200 | 26.58 | 31.2 | Cube |  | 3980
| Zhu et al | 2017 | [140] | Pa-10-2 | 201 | 201 | 10 | 600 | 381.68 | 445.67 | 200 | 25.81 | 28.4 | Cube |  | 3920
| Zhu et al | 2017 | [140] | Pa-10-3 | 199.5 | 199.5 | 10.1 | 600 | 381.68 | 445.67 | 200 | 24.47 | 27.8 | Cube |  | 3900
| Lue et al. | 2007 | [142] | C4K4-1-4-1 | 100 | 150 | 4.5 | 1855 | 379.8 | 452 | 171.736 | 29 | 23.047 | Cyl |  | 1344.8
| Lue et al. | 2007 | [142] | C4K4-1-4-2 | 100 | 150 | 4.5 | 1855 | 379.8 | 452 | 171.736 | 29 | 23.047 | Cyl |  | 1281.3
| Lue et al. | 2007 | [142] | C4K4-1-4-3 | 100 | 150 | 4.5 | 1855 | 379.8 | 452 | 171.736 | 29 | 23.047 | Cyl |  | 1320.2
| Lue et al. | 2007 | [142] | C4K4-1-4-4 | 100 | 150 | 4.5 | 1855 | 379.8 | 452 | 171.736 | 29 | 23.047 | Cyl |  | 1367.6
| Lue et al. | 2007 | [142] | C9K6-1-6-1 | 100 | 150 | 4.5 | 1855 | 379.8 | 452 | 171.736 | 63 | 31.374 | Cyl |  | 1756.1
| Lue et al. | 2007 | [142] | C9K6-1-6-2 | 100 | 150 | 4.5 | 1855 | 379.8 | 452 | 171.736 | 63 | 31.374 | Cyl |  | 1702.8
| Lue et al. | 2007 | [142] | C9K6-1-6-3 | 100 | 150 | 4.5 | 1855 | 379.8 | 452 | 171.736 | 63 | 31.374 | Cyl |  | 1762.7
| Lue et al. | 2007 | [142] | C9K6-1-6-4 | 100 | 150 | 4.5 | 1855 | 379.8 | 452 | 171.736 | 63 | 31.374 | Cyl |  | 1737.5
| Lue et al. | 2007 | [142] | C9K6-1-6-5 | 100 | 150 | 4.5 | 1855 | 379.8 | 452 | 171.736 | 63 | 31.374 | Cyl |  | 1669.2
| Lue et al. | 2007 | [142] | C9K6-1-6-6 | 100 | 150 | 4.5 | 1855 | 379.8 | 452 | 171.736 | 63 | 31.374 | Cyl |  | 1705.8
| Lue et al. | 2007 | [142] | C10K6-1-6-1 | 100 | 150 | 4.5 | 1855 | 379.8 | 452 | 171.736 | 70 | 31.941 | Cyl |  | 1894.6
| Lue et al. | 2007 | [142] | C10K6-1-6-2 | 100 | 150 | 4.5 | 1855 | 379.8 | 452 | 171.736 | 70 | 31.941 | Cyl |  | 1889.2
| Lue et al. | 2007 | [142] | C10K6-1-6-3 | 100 | 150 | 4.5 | 1855 | 379.8 | 452 | 171.736 | 70 | 31.941 | Cyl |  | 1885.6
| Lue et al. | 2007 | [142] | C10K6-1-6-4 | 100 | 150 | 4.5 | 1855 | 379.8 | 452 | 171.736 | 70 | 31.941 | Cyl |  | 1891.6
| Lue et al. | 2007 | [142] | C10K6-1-6-5 | 100 | 150 | 4.5 | 1855 | 379.8 | 452 | 171.736 | 70 | 31.941 | Cyl |  | 1862.3
| Lue et al. | 2007 | [142] | C10K6-1-6-6 | 100 | 150 | 4.5 | 1855 | 379.8 | 452 | 171.736 | 70 | 31.941 | Cyl |  | 1889.8
| Lue et al. | 2007 | [142] | C12K6-1-6-1 | 100 | 150 | 4.5 | 1855 | 379.8 | 452 | 171.736 | 84 | 32.845 | Cyl |  | 2066.1
| Lue et al. | 2007 | [142] | C12K6-1-6-2 | 100 | 150 | 4.5 | 1855 | 379.8 | 452 | 171.736 | 84 | 32.845 | Cyl |  | 2196.4
| Lue et al. | 2007 | [142] | C12K6-1-6-3 | 100 | 150 | 4.5 | 1855 | 379.8 | 452 | 171.736 | 84 | 32.845 | Cyl |  | 2096.1
| Lue et al. | 2007 | [142] | C12K6-1-6-4 | 100 | 150 | 4.5 | 1855 | 379.8 | 452 | 171.736 | 84 | 32.845 | Cyl |  | 2090.1
| Lue et al. | 2007 | [142] | C12K6-1-6-5 | 100 | 150 | 4.5 | 1855 | 379.8 | 452 | 171.736 | 84 | 32.845 | Cyl |  | 2006.7
| Lue et al. | 2007 | [142] | C12K6-1-6-6 | 100 | 150 | 4.5 | 1855 | 379.8 | 452 | 171.736 | 84 | 32.845 | Cyl |  | 2083.5
| Liew et al. | 2016 | [143] | S3-1-1 | 150 | 150 | 8 | 450 | 779 | 846 | 200 | 152.3 | 62 | Cyl 100 |  | 6536
| Liew et al. | 2016 | [143] | S3-1-2 | 150 | 150 | 8 | 450 | 779 | 846 | 200 | 157.2 | 58 | Cyl 100 |  | 6715
| Liew et al. | 2016 | [143] | S3-1-3 | 150 | 150 | 8 | 450 | 779 | 846 | 200 | 147 | 54 | Cyl 100 |  | 6616
| Liew et al. | 2016 | [143] | S3-1-4 | 150 | 150 | 8 | 450 | 779 | 846 | 200 | 164.1 | 58 | Cyl 100 |  | 7276
| Liew et al. | 2016 | [143] | S3-1-5 | 150 | 150 | 8 | 450 | 779 | 846 | 200 | 148 | 56 | Cyl 100 |  | 6974
| Liew et al. | 2016 | [143] | S3-2-1 | 150 | 150 | 12 | 450 | 756 | 825 | 199 | 152.3 | 62 | Cyl 100 |  | 8585
| Liew et al. | 2016 | [143] | S3-2-2 | 150 | 150 | 12 | 450 | 756 | 825 | 199 | 157.2 | 58 | Cyl 100 |  | 8452
| Liew et al. | 2016 | [143] | S3-2-3 | 150 | 150 | 12 | 450 | 756 | 825 | 199 | 147 | 54 | Cyl 100 |  | 8687
| Liew et al. | 2016 | [143] | S3-2-4 | 150 | 150 | 12 | 450 | 756 | 825 | 199 | 164.1 | 58 | Cyl 100 |  | 8730
| Liew et al. | 2016 | [143] | S3-2-5 | 150 | 150 | 12 | 450 | 756 | 825 | 199 | 148 | 56 | Cyl 100 |  | 8912
| Liew et al. | 2016 | [143] | S3-3-1 | 150 | 150 | 12.5 | 450 | 446 | 565 | 201 | 152.3 | 62 | Cyl 100 |  | 5953
| Liew et al. | 2016 | [143] | S3-3-2 | 150 | 150 | 12.5 | 450 | 446 | 565 | 201 | 157.2 | 58 | Cyl 100 |  | 5911
| Liew et al. | 2016 | [143] | S3-3-3 | 150 | 150 | 12.5 | 450 | 446 | 565 | 201 | 147 | 54 | Cyl 100 |  | 6039
| Liew et al. | 2016 | [143] | S3-3-4 | 150 | 150 | 12.5 | 450 | 446 | 565 | 201 | 164.1 | 58 | Cyl 100 |  | 6409
| Liew et al. | 2016 | [143] | S3-3-5 | 150 | 150 | 12.5 | 450 | 446 | 565 | 201 | 148 | 56 | Cyl 100 |  | 6285
| Chen et al. | 2018 | [146] | SS1-1 | 100.4 | 100.4 | 2.07 | 300 | 348.7 | 438.8 |  | 59 | 45.8 | Cyl |  | 987
| Chen et al. | 2018 | [146] | SS1-2 | 100.4 | 100.4 | 2.03 | 300 | 348.7 | 438.8 |  | 113.2 | 45.83 | Cyl |  | 1406
| Chen et al. | 2018 | [146] | SS1-3 | 100.4 | 100.4 | 2.05 | 300 | 348.7 | 438.8 |  | 130.8 | 45.61 | Cyl |  | 1575
| Chen et al. | 2018 | [146] | SS2-1 | 100.4 | 100.4 | 3.79 | 300 | 306.7 | 380.2 |  | 59 | 45.8 | Cyl |  | 1138
| Chen et al. | 2018 | [146] | SS2-2 | 100.3 | 100.3 | 3.83 | 300 | 306.7 | 380.2 |  | 113.2 | 45.83 | Cyl |  | 1544
| Chen et al. | 2018 | [146] | SS2-3 | 100.4 | 100.4 | 3.79 | 300 | 306.7 | 380.2 |  | 130.8 | 45.61 | Cyl |  | 1676
| Chen et al. | 2018 | [146] | SS3-1 | 100.7 | 100.7 | 7.6 | 300 | 371.6 | 429.8 |  | 59 | 45.8 | Cyl |  | 1647
| Chen et al. | 2018 | [146] | SS3-2 | 100.7 | 100.7 | 7.59 | 300 | 371.6 | 429.8 |  | 113.2 | 45.83 | Cyl |  | 1976
| Chen et al. | 2018 | [146] | SS3-3 | 100.7 | 100.7 | 7.63 | 300 | 371.6 | 429.8 |  | 130.8 | 45.61 | Cyl |  | 2051
| Ibanez et al. | 2018 | [147] | S125x125x4_30 | 125 | 125 | 4 | 300 | 342.59 |  | 210 | 46.67 |  | Cyl |  | 1159.2
| Ibanez et al. | 2018 | [147] | S125x125x4_90 | 125 | 125 | 4 | 300 | 342.59 |  | 210 | 94.33 |  | Cyl |  | 1882.5
| Ibanez et al. | 2018 | [147] | R150x100x4_30 | 100 | 150 | 4 | 300 | 270.84 |  | 210 | 40.41 |  | Cyl |  | 912
| Ibanez et al. | 2018 | [147] | R150x100x4_90 | 100 | 150 | 4 | 300 | 270.84 |  | 210 | 90.58 |  | Cyl |  | 1188.5
| Ibanez et al. | 2018 | [147] | S125x125x3_30 | 125 | 125 | 3 | 300 | 296.06 |  | 210 | 46.67 |  | Cyl |  | 824.5
| Ibanez et al. | 2018 | [147] | S125x125x3_90 | 125 | 125 | 3 | 300 | 296.06 |  | 210 | 94.31 |  | Cyl |  | 1441.2
| Zhu and Chan | 2018 | [149] | 30S-1 | 200 | 200 | 6 | 695 | 485 | 584 | 217 | 38 | 27.6 | Cyl |  | 3488
| Zhu and Chan | 2018 | [149] | 30S-2 | 200 | 200 | 6 | 695 | 485 | 584 | 217 | 38 | 27.6 | Cyl |  | 3452
| Zhu and Chan | 2018 | [149] | 50S-1 | 200 | 200 | 6 | 695 | 485 | 584 | 217 | 80.5 | 35.1 | Cyl |  | 4921
| Zhu and Chan | 2018 | [149] | 50S-2 | 200 | 200 | 6 | 695 | 485 | 584 | 217 | 80.5 | 35.1 | Cyl |  | 4973
| Zhu and Chan | 2018 | [149] | 80S-1 | 200 | 200 | 6 | 695 | 485 | 584 | 217 | 112.1 | 40.4 | Cyl |  | 6060
| Zhu and Chan | 2018 | [149] | 80S-2 | 200 | 200 | 6 | 695 | 485 | 584 | 217 | 112.1 | 40.4 | Cyl |  | 6298
| Zhu and Chan | 2018 | [149] | 80S-3 | 200 | 200 | 6 | 695 | 485 | 584 | 217 | 112.1 | 40.4 | Cyl |  | 6218
| Uy | 1998 | [150] | LB1 | 126 | 126 | 3 | 300 | 300 | 410 |  | 40 |  | Cyl |  | 950 | Ntest is the axial foce at elastic buckling
| Uy | 1998 | [150] | LB3 | 156 | 156 | 3 | 300 | 300 | 410 |  | 50 |  | Cyl |  | 1300 | Ntest is the axial foce at elastic buckling
| Uy | 1998 | [150] | LB5 | 186 | 186 | 3 | 300 | 300 | 410 |  | 32 |  | Cyl |  | 1200 | Ntest is the axial foce at elastic buckling
| Uy | 1998 | [150] | LB7 | 246 | 246 | 3 | 300 | 300 | 410 |  | 38 |  | Cyl |  | 2200 | Ntest is the axial foce at elastic buckling
| Uy | 1998 | [150] | LB9 | 306 | 306 | 3 | 300 | 300 | 410 |  | 38 |  | Cyl |  | 2519 | Ntest is the axial foce at elastic buckling
| Uy | 2000 | [151] | HS1 | 126 | 126 | 3 | 360 | 300 |  |  | 50 |  | Cyl |  | 1114
| Uy | 2000 | [151] | HS7 | 156 | 156 | 3 | 450 | 300 |  |  | 50 |  | Cyl |  | 1708
| Uy | 2000 | [151] | NS1 | 186 | 186 | 3 | 540 | 300 |  |  | 32 |  | Cyl |  | 1555
| Uy | 2000 | [151] | NS7 | 246 | 246 | 3 | 720 | 300 |  |  | 38 |  | Cyl |  | 3095
| Uy | 2000 | [151] | NS13 | 306 | 306 | 3 | 900 | 300 |  |  | 38 |  | Cyl |  | 4000
| Uy | 2000 | [151] | NS14 | 306 | 306 | 3 | 900 | 300 |  |  | 38 |  | Cyl |  | 4253
| Uy | 2000 | [151] | NS15 | 306 | 306 | 3 | 900 | 300 |  |  | 38 |  | Cyl |  | 4495
| Uy | 2000 | [151] | NS16 | 306 | 306 | 3 | 900 | 300 |  |  | 38 |  | Cyl |  | 4581
| Tao et al. | 2009 | [152] | UNC-L | 250 | 250 | 2.5 | 750 | 338 | 445 | 207 | 25.5 | 28.85 | Cube |  | 1993
| Tao et al. | 2009 | [152] | UFRC-L | 250 | 250 | 2.5 | 750 | 338 | 445 | 207 | 25.5 | 28.93 | Cube |  | 2020
| Tao et al. | 2009 | [152] | UNC-H | 250 | 250 | 2.5 | 750 | 338 | 445 | 207 | 50.8 | 34.65 | Cube |  | 3190
| Tao et al. | 2009 | [152] | UFRC-H | 250 | 250 | 2.5 | 750 | 338 | 445 | 207 | 51.2 | 34.78 | Cube |  | 3150
| Tao et al. | 2008 | [156] | UNC25a | 250 | 250 | 2.5 | 750 | 342 | 426 | 207 | 67 | 37.3 | Cube |  | 4080
| Tao et al. | 2008 | [156] | UNC25b | 250 | 250 | 2.5 | 750 | 342 | 426 | 207 | 67 | 37.3 | Cube |  | 4040
| Tao et al. | 2008 | [156] | UNC19a | 190 | 190 | 2.5 | 570 | 342 | 426 | 207 | 67 | 37.3 | Cube |  | 2480
| Tao et al. | 2008 | [156] | UNC19b | 190 | 190 | 2.5 | 570 | 342 | 426 | 207 | 67 | 37.3 | Cube |  | 2430
| Tao et al. | 2008 | [156] | UNC25c | 250 | 250 | 2.5 | 750 | 270 | 346 | 203 | 58.3 | 35.9 | Cube |  | 3495
| Tao et al. | 2008 | [156] | UNC19c | 190 | 190 | 2.5 | 570 | 270 | 346 | 203 | 58.3 | 35.9 | Cube |  | 2140
| Tao et al. | 2005 | [158] | UCFT25 | 249 | 250.4 | 2.5 | 750 | 234.3 | 343.7 | 208 | 50.1 | 35 | Cyl |  | 3409
| Tao et al. | 2005 | [158] | UCFT13 | 128.2 | 129.1 | 2.5 | 390 | 234.3 | 343.7 | 208 | 54.8 | 35 | Cyl |  | 1150
| Cederwall et al. | 1990 | [159] | 14-1 | 120 | 120 | 8 | 3000 | 379 |  |  | 80 |  | Cyl |  | 1610
| Cederwall et al. | 1990 | [159] | 1-2 | 120 | 120 | 5 | 500 | 304 |  |  | 47 |  | Cyl |  | 1440
| Cederwall et al. | 1990 | [159] | 2-2 | 120 | 120 | 5 | 500 | 438 |  |  | 46 |  | Cyl |  | 1690
| Cederwall et al. | 1990 | [159] | 3-2 | 120 | 120 | 5 | 500 | 327 |  |  | 96 |  | Cyl |  | 2040
| Cederwall et al. | 1990 | [159] | 4-2 | 120 | 120 | 5 | 500 | 439 |  |  | 96 |  | Cyl |  | 2240
| Cederwall et al. | 1990 | [159] | 5-2 | 120 | 120 | 8 | 500 | 323 |  |  | 39 |  | Cyl |  | 1550
| Cederwall et al. | 1990 | [159] | 6-2 | 120 | 120 | 8 | 500 | 300 |  |  | 46 |  | Cyl |  | 1670
| Cederwall et al. | 1990 | [159] | 7-2 | 120 | 120 | 8 | 500 | 376 |  |  | 47 |  | Cyl |  | 1990
| Cederwall et al. | 1990 | [159] | 8-2 | 120 | 120 | 8 | 500 | 323 |  |  | 103 |  | Cyl |  | 2270
| Cederwall et al. | 1990 | [159] | 9-2 | 120 | 120 | 8 | 500 | 379 |  |  | 103 |  | Cyl |  | 2680
| Cederwall et al. | 1990 | [159] | 10-2 | 120 | 120 | 8 | 500 | 379 |  |  | 39 |  | Cyl |  | 1800
| Cederwall et al. | 1990 | [159] | 13-2 | 120 | 120 | 8 | 500 | 390 |  |  | 80 |  | Cyl |  | 2300
| Cederwall et al. | 1990 | [159] | 14-2 | 120 | 120 | 8 | 500 | 379 |  |  | 80 |  | Cyl |  | 2290
| Cederwall et al. | 1990 | [159] | 17-2 | 120 | 120 | 8 | 500 | 404 |  |  | 92 |  | Cyl |  | 1380
| Chen and Jin | 2010 | [162] | S-150-2.0A | 150.3 | 149.9 | 1.98 | 399.5 | 413 | 528 | 210 | 56 | 37.42 | Cube |  | 2046 | Ultimate load and buckling load are given
| Chen and Jin | 2010 | [162] | S-150-2.0B | 150.1 | 149.8 | 2 | 400.1 | 413 | 528 | 210 | 56 | 37.42 | Cube |  | 2200 | Ultimate load and buckling load are given
| Chen and Jin | 2010 | [162] | S-150-3.0A | 150.2 | 150.2 | 2.98 | 401 | 392 | 523 | 201 | 56 | 37.42 | Cube |  | 2360 | Ultimate load and buckling load are given
| Chen and Jin | 2010 | [162] | S-150-3.0B | 150.4 | 150 | 3 | 400.6 | 392 | 523 | 201 | 56 | 37.42 | Cube |  | 2300 | Ultimate load and buckling load are given
| Chen and Jin | 2010 | [162] | R-200-100-2.0 | 200.3 | 100.5 | 1.98 | 400 | 413 | 528 | 210 | 56 | 37.42 | Cube |  | 1980 | Ultimate load and buckling load are given
| Chen and Jin | 2010 | [162] | R-200-100-3.0 | 200.5 | 100.5 | 2.97 | 402 | 392 | 523 | 201 | 56 | 37.42 | Cube |  | 2160 | Ultimate load and buckling load are given
| Lee et al. | 2012 | [163] | G300F10-9 | 300 | 300 | 6 | 1050 | 414 | 521 |  | 10 |  |  |  | 3428
| Lee et al. | 2012 | [163] | G400F10-10 | 400 | 400 | 6 | 1400 | 414 | 521 |  | 10 |  |  |  | 4452
| Lee et al. | 2012 | [163] | G300F40-14 | 300 | 300 | 6 | 1050 | 369 | 431 |  | 40 |  |  |  | 6298
| Lee et al. | 2012 | [163] | G400F40-15 | 400 | 400 | 6 | 1400 | 369 | 431 |  | 40 |  |  |  | 8802
| Han et al. | 2005 | [168] | SA1-1 | 60 | 60 | 1.87 | 180 | 282 | 358 | 201.5 | 81 | 41.54 | Cube |  | 382
| Han et al. | 2005 | [168] | SA1-2 | 60 | 60 | 1.87 | 180 | 282 | 358 | 201.5 | 81 | 41.54 | Cube |  | 350
| Han et al. | 2005 | [168] | SA2-1 | 100 | 100 | 1.87 | 300 | 282 | 358 | 201.5 | 81 | 41.54 | Cube |  | 860
| Han et al. | 2005 | [168] | SA2-2 | 100 | 100 | 1.87 | 300 | 282 | 358 | 201.5 | 81 | 41.54 | Cube |  | 840
| Han et al. | 2005 | [168] | SA3-1 | 150 | 150 | 1.87 | 450 | 282 | 358 | 201.5 | 81 | 41.54 | Cube |  | 1662
| Han et al. | 2005 | [168] | SA3-2 | 150 | 150 | 1.87 | 450 | 282 | 358 | 201.5 | 81 | 41.54 | Cube |  | 1740
| Han et al. | 2005 | [168] | SA4-1 | 200 | 200 | 1.87 | 600 | 282 | 358 | 201.5 | 81 | 41.54 | Cube |  | 2890
| Han et al. | 2005 | [168] | SA4-2 | 200 | 200 | 1.87 | 600 | 282 | 358 | 201.5 | 81 | 41.54 | Cube |  | 2920
| Han et al. | 2005 | [168] | SA5-1 | 250 | 250 | 1.87 | 750 | 282 | 358 | 201.5 | 60 | 41.54 | Cube |  | 3304
| Han et al. | 2005 | [168] | SA5-2 | 250 | 250 | 1.87 | 750 | 282 | 358 | 201.5 | 60 | 41.54 | Cube |  | 3400
| Han et al. | 2005 | [168] | SB1-1 | 60 | 60 | 2 | 180 | 404 | 514 | 207 | 50.9 | 41.54 | Cube |  | 318
| Han et al. | 2005 | [168] | SB1-2 | 60 | 60 | 2 | 180 | 404 | 514 | 207 | 50.9 | 41.54 | Cube |  | 322
| Han et al. | 2005 | [168] | SB2-1 | 100 | 100 | 2 | 300 | 404 | 514 | 207 | 50.9 | 41.54 | Cube |  | 770
| Han et al. | 2005 | [168] | SB2-2 | 100 | 100 | 2 | 300 | 404 | 514 | 207 | 50.9 | 41.54 | Cube |  | 772
| Han et al. | 2005 | [168] | SB3-1 | 150 | 150 | 2 | 450 | 404 | 514 | 207 | 50.9 | 41.54 | Cube |  | 1300
| Han et al. | 2005 | [168] | SB3-2 | 150 | 150 | 2 | 450 | 404 | 514 | 207 | 50.9 | 41.54 | Cube |  | 1420
| Han et al. | 2005 | [168] | SB4-1 | 200 | 200 | 2 | 600 | 404 | 514 | 207 | 50.9 | 41.54 | Cube |  | 1990
| Han et al. | 2005 | [168] | SB4-2 | 200 | 200 | 2 | 600 | 404 | 514 | 207 | 50.9 | 41.54 | Cube |  | 2054
| Han et al. | 2005 | [168] | SB5-1 | 250 | 250 | 2 | 750 | 404 | 514 | 207 | 50.9 | 41.54 | Cube |  | 3100
| Han et al. | 2005 | [168] | SB5-2 | 250 | 250 | 2 | 750 | 404 | 514 | 207 | 50.9 | 41.54 | Cube |  | 2965
| Han et al. | 2005 | [168] | SC1-1 | 60 | 60 | 2 | 180 | 404 | 514 | 207 | 81 | 41.54 | Cube |  | 422
| Han et al. | 2005 | [168] | SC1-2 | 60 | 60 | 2 | 180 | 404 | 514 | 207 | 81 | 41.54 | Cube |  | 406
| Han et al. | 2005 | [168] | SC2-1 | 150 | 150 | 2 | 450 | 404 | 514 | 207 | 81 | 41.54 | Cube |  | 2060
| Han et al. | 2005 | [168] | SC2-2 | 150 | 150 | 2 | 450 | 404 | 514 | 207 | 81 | 41.54 | Cube |  | 1980
Added Jan21 2020 | Uy | 2001 | [134] | HSS1 | 110 | 110 | 5 | 330 | 750 |  |  | 28 |  | Cyl |  | 1836 | Welded-box
Added Jan21 2021 | Uy | 2001 | [134] | HSS2 | 110 | 110 | 5 | 330 | 750 |  |  | 28 |  | Cyl |  | 1832 | Welded-box
Added Jan21 2022 | Uy | 2001 | [134] | HSS8 | 160 | 160 | 5 | 330 | 750 |  |  | 30 |  | Cyl |  | 2868 | Welded-box
Added Jan21 2023 | Uy | 2001 | [134] | HSS9 | 160 | 160 | 5 | 330 | 750 |  |  | 30 |  | Cyl |  | 2922 | Welded-box
Added Jan21 2024 | Uy | 2001 | [134] | HSS12 | 160 | 160 | 5 | 330 | 750 |  |  | 30 |  | Cyl |  | 2242 | Welded-box
Added Jan21 2025 | Uy | 2001 | [134] | HSS14 | 210 | 210 | 5 | 330 | 750 |  |  | 32 |  | Cyl |  | 3710 | Welded-box
Added Jan21 2026 | Uy | 2001 | [134] | HSS15 | 210 | 210 | 5 | 330 | 750 |  |  | 32 |  | Cyl |  | 3483 | Welded-box
Added Jan21 2027 | Uy | 2001 | [134] | HSS18 | 210 | 210 | 5 | 330 | 750 |  |  | 32 |  | Cyl |  | 2520 | Welded-box
Added Jan21 2028 | Yan et al. | 2019 | [182] | S1-5-100 | 100 | 100 | 4.9 | 300 | 668.8 |  |  | 89.2 |  | Cube |  | 1800.3 | Welded-box
Added Jan21 2029 | Yan et al. | 2019 | [182] | S2-5-110 | 100 | 100 | 4.9 | 300 | 668.8 |  |  | 100.3 |  | Cube |  | 2003.8 | Welded-box
Added Jan21 2030 | Yan et al. | 2019 | [182] | S3-6-110 | 100 | 100 | 5.8 | 300 | 646.2 |  |  | 100.3 |  | Cube |  | 2220.5 | Welded-box
Added Jan21 2031 | Yan et al. | 2019 | [182] | S4-6-120 | 100 | 100 | 5.8 | 300 | 646.2 |  |  | 111.3 |  | Cube |  | 2391.2 | Welded-box
Added Jan21 2032 | Yan et al. | 2019 | [182] | S5-6-140 | 100 | 100 | 5.8 | 300 | 646.2 |  |  | 128.1 |  | Cube |  | 2573.3 | Welded-box
Added Jan21 2033 | Yan et al. | 2019 | [182] | S6-7-100 | 100 | 100 | 6.8 | 300 | 599.5 |  |  | 89.2 |  | Cube |  | 2209.4 | Welded-box
Added Jan21 2034 | Yan et al. | 2019 | [182] | S7-7-110 | 100 | 100 | 6.8 | 300 | 599.5 |  |  | 100.3 |  | Cube |  | 2294.7 | Welded-box
Added Jan21 2035 | Yan et al. | 2019 | [182] | S8-7-120 | 100 | 100 | 6.8 | 300 | 599.5 |  |  | 111.3 |  | Cube |  | 2368.9 | Welded-box
Added Jan21 2036 | Yan et al. | 2019 | [182] | S9-7-140 | 100 | 100 | 6.8 | 300 | 599.5 |  |  | 128.1 |  | Cube |  | 2492.1 | Welded-box
Added Jan21 2037 | Yan et al. | 2019 | [182] | S10-10-100 | 100 | 100 | 10 | 300 | 458.6 |  |  | 89.2 |  | Cube |  | 2206.1 | Welded-box
Added Jan21 2038 | Yan et al. | 2019 | [182] | S11-10-120 | 100 | 100 | 10 | 300 | 458.6 |  |  | 111.3 |  | Cube |  | 2297.7 | Welded-box
Added Jan21 2039 | Yan et al. | 2019 | [182] | S12-10-140 | 100 | 100 | 10 | 300 | 458.6 |  |  | 128.1 |  | Cube |  | 2498.5 | Welded-box
Added Jan21 2040 | Yan et al. | 2019 | [182] | S13-14-100 | 100 | 100 | 14.2 | 300 | 468.6 |  |  | 89.2 |  | Cube |  | 3106.7 | Welded-box
Added Jan21 2041 | Yan et al. | 2019 | [182] | S14-14-120 | 100 | 100 | 14.2 | 300 | 468.6 |  |  | 111.3 |  | Cube |  | 3119.5 | Welded-box
Added Jan21 2042 | Yan et al. | 2019 | [182] | S15-14-140 | 100 | 100 | 14.2 | 300 | 468.6 |  |  | 128.1 |  | Cube |  | 3274.3 | Welded-box
Added Jan21 2043 | Yan et al. | 2019 | [182] | S16-18-140 | 100 | 100 | 18.5 | 300 | 444.6 |  |  | 128.1 |  | Cube |  | 3441.4 | Welded-box

## R_CFST_Me
Section | = | Rectangular CFST |  |  |  |  | No of test | =
Load type | = | Axial compression with eccentrically indunced moments
Refference |  |  |  |  | Geometry |  |  |  | Steel |  |  | Concrete
Source | Refference | Year | Ref. No | Speciment | b (mm) | h (mm) | t (mm) | L (mm) | fy (MPa) | fu (MPa) | Ea (Gpa) | fc (MPa) | Ec (Gpa) | fc type | et (mm) | eb (mm) | Bending Axis | δo (mm) | N Test (kN) | Notes
Bradford (SRC_WMe) | Nakahara & Sakino | 2000 | [55] | 1 | 149 | 149 | 4.38 | 447 | 262 |  | 206 | 41.1 |  | Cyl | 45 | 45 | y-y | 45 | 755
Bradford (SRC_WMe) | Nakahara & Sakino | 2000 | [55] | 2 | 149 | 149 | 4.38 | 447 | 262 |  | 206 | 41.1 |  | Cyl | 200 | 200 | y-y | 200 | 259
Bradford (SRC_WMe) | Nakahara & Sakino | 2000 | [55] | 3 | 216 | 216 | 4.38 | 648 | 262 |  | 206 | 25.4 |  | Cyl | 60 | 60 | y-y | 60 | 1141
Bradford (SRC_WMe) | Nakahara & Sakino | 2000 | [55] | 4 | 216 | 216 | 4.38 | 648 | 262 |  | 206 | 25.4 |  | Cyl | 200 | 200 | y-y | 200 | 503
Bradford (SRC_WMe) | Nakahara & Sakino | 2000 | [55] | 5 | 216 | 216 | 4.38 | 648 | 262 |  | 206 | 41.1 |  | Cyl | 60 | 60 | y-y | 60 | 1369
Bradford (SRC_WMe) | Nakahara & Sakino | 2000 | [55] | 6 | 216 | 216 | 4.38 | 648 | 262 |  | 206 | 41.1 |  | Cyl | 100 | 100 | y-y | 100 | 1028
Bradford (SRC_WMe) | Nakahara & Sakino | 2000 | [55] | 7 | 215 | 215 | 4.38 | 645 | 262 |  | 206 | 41.1 |  | Cyl | 200 | 200 | y-y | 200 | 580
Bradford (SRC_WMe) | Nakahara & Sakino | 2000 | [55] | 8 | 216 | 216 | 4.38 | 648 | 262 |  | 206 | 80.3 |  | Cyl | 60 | 60 | y-y | 60 | 2013
Bradford (SRC_WMe) | Nakahara & Sakino | 2000 | [55] | 9 | 216 | 216 | 4.38 | 648 | 262 |  | 206 | 80.3 |  | Cyl | 100 | 100 | y-y | 100 | 1447
Bradford (SRC_WMe) | Nakahara & Sakino | 2000 | [55] | 10 | 323 | 323 | 4.38 | 969 | 262 |  | 206 | 41.1 |  | Cyl | 60 | 60 | y-y | 60 | 3306
Bradford (SRC_WMe) | Nakahara & Sakino | 2000 | [55] | 11 | 323 | 323 | 4.38 | 969 | 262 |  | 206 | 41.1 |  | Cyl | 200 | 200 | y-y | 200 | 1479
Bradford (SRC_WMe) | Nakahara & Sakino | 2000 | [55] | 12 | 145 | 145 | 6.36 | 435 | 618 |  | 206 | 41.1 |  | Cyl | 45 | 45 | y-y | 45 | 1636
Bradford (SRC_WMe) | Nakahara & Sakino | 2000 | [55] | 13 | 145 | 145 | 6.36 | 435 | 618 |  | 206 | 41.1 |  | Cyl | 200 | 200 | y-y | 200 | 611
Bradford (SRC_WMe) | Nakahara & Sakino | 2000 | [55] | 14 | 211 | 211 | 6.36 | 633 | 618 |  | 206 | 25.4 |  | Cyl | 60 | 60 | y-y | 60 | 2393
Bradford (SRC_WMe) | Nakahara & Sakino | 2000 | [55] | 15 | 211 | 211 | 6.36 | 633 | 618 |  | 206 | 41.1 |  | Cyl | 60 | 60 | y-y | 60 | 2685
Bradford (SRC_WMe) | Nakahara & Sakino | 2000 | [55] | 16 | 211 | 211 | 6.36 | 633 | 618 |  | 206 | 41.1 |  | Cyl | 100 | 100 | y-y |  | 2090
Bradford (SRC_WMe) | Nakahara & Sakino | 2000 | [55] | 17 | 212 | 212 | 6.36 | 636 | 618 |  | 206 | 41.1 |  | Cyl | 300 | 300 | y-y |  | 858
Bradford (SRC_WMe) | Nakahara & Sakino | 2000 | [55] | 18 | 211 | 211 | 6.36 | 633 | 618 |  | 206 | 80.3 |  | Cyl | 60 | 60 | y-y |  | 3396
Bradford (SRC_WMe) | Nakahara & Sakino | 2000 | [55] | 19 | 211 | 211 | 6.36 | 633 | 618 |  | 206 | 80.3 |  | Cyl | 200 | 200 | y-y |  | 1484
Bradford (SRC_WMe) | Nakahara & Sakino | 2000 | [55] | 20 | 318 | 318 | 6.36 | 954 | 618 |  | 206 | 41.1 |  | Cyl | 100 | 100 | y-y |  | 4100
Bradford (SRC_WMe) | Nakahara & Sakino | 2000 | [55] | 21 | 319 | 319 | 6.36 | 957 | 618 |  | 206 | 41.1 |  | Cyl | 300 | 300 | y-y |  | 1967
Bradford (SRC_WMe) | Uy | 1997 | [120] | NS2 [C] | 186 | 186 | 3 | 540 | 300 |  | 200 | 32 |  | Cyl | 37 | 37 | y-y |  | 1069 | * = empty tube squash load ** = filled tube in bending
Bradford (SRC_WMe) | Uy | 1997 | [120] | NS3 [C] | 186 | 186 | 3 | 540 | 300 |  | 200 | 32 |  | Cyl | 56 | 56 | y-y |  | 1133 | * = empty tube squash load ** = filled tube in bending
Bradford (SRC_WMe) | Uy | 1997 | [120] | NS4 [C] | 186 | 186 | 3 | 540 | 300 |  | 200 | 32 |  | Cyl | 84 | 84 | y-y |  | 895 | * = empty tube squash load ** = filled tube in bending
Bradford (SRC_WMe) | Uy | 1997 | [120] | HS2 [C] | 126 | 126 | 3 | 360 | 300 |  | 200 | 50 |  | Cyl | 20 | 20 | y-y |  | 996 | * = empty tube squash load ** = filled tube in bending
Bradford (SRC_WMe) | Uy | 1997 | [120] | HS3 [C] | 126 | 126 | 3 | 360 | 300 |  | 200 | 50 |  | Cyl | 40 | 40 | y-y |  | 739 | * = empty tube squash load ** = filled tube in bending
Bradford (SRC_WMe) | Uy | 1997 | [120] | HS4 [C] | 126 | 126 | 3 | 360 | 300 |  | 200 | 50 |  | Cyl | 50 | 50 | y-y |  | 619 | * = empty tube squash load ** = filled tube in bending
Bradford (SRC_WMe) | Nakahara & Sakino | 2000 | [55] | 8 | 216 | 216 | 4.38 | 648 | 262 |  | 206 | 68.26 |  | Cyl | 60 | 60 | y-y |  | 2013 | fcyl > 60 using .85fcyl
Bradford (SRC_WMe) | Nakahara & Sakino | 2000 | [55] | 9 | 216 | 216 | 4.38 | 648 | 262 |  | 206 | 68.26 |  | Cyl | 100 | 100 | y-y |  | 1447
Bradford (SRC_WMe) | Nakahara & Sakino | 2000 | [55] | 18 | 211 | 211 | 6.36 | 633 | 618 |  | 206 | 68.26 |  | Cyl | 60 | 60 | y-y |  | 3396
Bradford (SRC_WMe) | Nakahara & Sakino | 2000 | [55] | 19 | 211 | 211 | 6.36 | 633 | 618 |  | 206 | 68.26 |  | Cyl | 200 | 200 | y-y |  | 1484
Bradford (LRC_WMe) | Shakir-Khalil and Al-Rawdan | 1996 | [56] | 1 | 100 | 150 | 5 | 2940 | 330.8 |  | 205 | 45.1 |  | Cyl | 6 | 6 | y-y | 6.3 | 882
Bradford (LRC_WMe) | Shakir-Khalil and Al-Rawdan | 1996 | [56] | X1 | 100 | 150 | 5 | 2940 | 331.5 |  | 206 | 47.2 |  | Cyl | 15 | 15 | y-y | 14.6 | 670
Bradford (LRC_WMe) | Shakir-Khalil and Al-Rawdan | 1996 | [56] | X2 | 100 | 150 | 5 | 2940 | 331.5 |  | 206 | 48.1 |  | Cyl | 45 | 45 | y-y | 33.1 | 470
Bradford (LRC_WMe) | Shakir-Khalil and Al-Rawdan | 1996 | [56] | X3 | 100 | 150 | 5 | 2940 | 321.6 |  | 203 | 47.4 |  | Cyl | 75 | 75 | y-y | 37.1 | 339
Bradford (LRC_WMe) | Shakir-Khalil and Al-Rawdan | 1996 | [56] | 2 | 100 | 150 | 5 | 4000 | 360.8 |  | 205 | 47 |  | Cyl | 6 | 6 | y-y | 6.5 | 667
Bradford (LRC_WMe) | Shakir-Khalil and Al-Rawdan | 1996 | [56] | 3 | 100 | 150 | 5 | 4000 | 355.5 |  | 205 | 47.7 |  | Cyl | 15 | 15 | y-y | 17.4 | 650
Bradford (LRC_WMe) | Shakir-Khalil and Al-Rawdan | 1996 | [56] | 4 | 100 | 150 | 5 | 4000 | 350.5 |  | 205 | 48.3 |  | Cyl | 45 | 45 | y-y | 38 | 443
Bradford (LRC_WMe) | Shakir-Khalil and Al-Rawdan | 1996 | [56] | 5 | 100 | 150 | 5 | 4000 | 342.5 |  | 205 | 48.2 |  | Cyl | 75 | 75 | y-y | 50.1 | 344
Bradford (LRC_WMe) | Shakir-Khalil and Al-Rawdan | 1996 | [56] | 6 | 100 | 150 | 5 | 4910 | 360.8 |  | 205 | 45.7 |  | Cyl | 6 | 6 | y-y | 12.5 | 536
Bradford (LRC_WMe) | Shakir-Khalil and Al-Rawdan | 1996 | [56] | 7 | 100 | 150 | 5 | 4910 | 342.5 |  | 205 | 46.3 |  | Cyl | 15 | 15 | y-y | 33.4 | 558
Bradford (LRC_WMe) | Shakir-Khalil and Al-Rawdan | 1996 | [56] | 8 | 100 | 150 | 5 | 4910 | 368 |  | 205 | 47.3 |  | Cyl | 45 | 45 | y-y | 42.5 | 356
Bradford (LRC_WMe) | Shakir-Khalil and Al-Rawdan | 1996 | [56] | 9 | 100 | 150 | 5 | 4910 | 350.5 |  | 205 | 47.5 |  | Cyl | 75 | 75 | y-y | 67.5 | 293
Bradford (LRC_WMe) | Shakir-Khalil and Al-Rawdan | 1996 | [56] | X4 | 100 | 150 | 5 | 2940 | 324.3 |  | 202 | 51.5 |  | Cyl | 30 | 30 | z-z | 25.8 | 402
Bradford (LRC_WMe) | Shakir-Khalil and Al-Rawdan | 1996 | [56] | 10 | 100 | 150 | 5 | 4000 | 368 |  | 205 | 45.7 |  | Cyl | 30 | 30 | z-z | 44.6 | 349
Bradford (LRC_WMe) | Shakir-Khalil and Al-Rawdan | 1996 | [56] | 11 | 100 | 150 | 5 | 4910 | 355.5 |  | 205 | 47.2 |  | Cyl | 30 | 30 | z-z | 69.7 | 273
Bradford (LRC_WMe) | Wei & Han | 2000 | [121] | Scp1-1 | 120 | 120 | 3.84 | 2600 | 330.1 |  | 200 | 18.93 |  | Cyl | 15 | 15 | z-z |  | 588
Bradford (LRC_WMe) | Wei & Han | 2000 | [121] | Scp1-2 | 120 | 120 | 3.84 | 2600 | 330.1 |  | 200 | 18.93 |  | Cyl | 30 | 30 | z-z |  | 450.8
Bradford (LRC_WMe) | Wei & Han | 2000 | [121] | Scp1-3 | 120 | 120 | 3.84 | 2600 | 330.1 |  | 200 | 25.46 |  | Cyl | 40 | 40 | z-z |  | 421.4
Bradford (LRC_WMe) | Wei & Han | 2000 | [121] | Scp1-4 | 120 | 120 | 3.84 | 2600 | 330.1 |  | 200 | 18.93 |  | Cyl | 50 | 50 | z-z |  | 333.2
Bradford (LRC_WMe) | Wei & Han | 2000 | [121] | Scp1-5 | 120 | 120 | 3.84 | 2600 | 330.1 |  | 200 | 25.46 |  | Cyl | 40 | 40 | z-z |  | 417.5
Bradford (LRC_WMe) | Wei & Han | 2000 | [121] | Scp1-6 | 120 | 120 | 3.84 | 2600 | 330.1 |  | 200 | 36.6 |  | Cyl | 50 | 50 | z-z |  | 423.4
Bradford (LRC_WMe) | Wei & Han | 2000 | [121] | Scp2-1 | 140 | 140 | 3.84 | 2600 | 330.1 |  | 200 | 23.55 |  | Cyl | 15 | 15 | z-z |  | 833
Bradford (LRC_WMe) | Wei & Han | 2000 | [121] | Scp2-2 | 140 | 140 | 3.84 | 2600 | 330.1 |  | 200 | 23.55 |  | Cyl | 40 | 40 | z-z |  | 615.4
Bradford (LRC_WMe) | Wei & Han | 2000 | [121] | Scp2-3 | 140 | 140 | 3.84 | 2600 | 330.1 |  | 200 | 23.55 |  | Cyl | 60 | 60 | z-z |  | 509.6
Bradford (LRC_WMe) | Wei & Han | 2000 | [121] | Scp2-4 | 140 | 140 | 3.84 | 2600 | 330.1 |  | 200 | 25.46 |  | Cyl | 40 | 40 | z-z |  | 558.6
Bradford (LRC_WMe) | Wei & Han | 2000 | [121] | Scp2-5 | 140 | 140 | 3.84 | 2600 | 330.1 |  | 200 | 36.6 |  | Cyl | 60 | 60 | z-z |  | 539
Bradford (LRC_WMe) | Wei & Han | 2000 | [121] | Scp3-1 | 120 | 120 | 5.86 | 2600 | 321.1 |  | 200 | 23.55 |  | Cyl | 15 | 15 | z-z |  | 754.6
Bradford (LRC_WMe) | Wei & Han | 2000 | [121] | Scp3-2 | 120 | 120 | 5.86 | 2600 | 321.1 |  | 200 | 23.55 |  | Cyl | 30 | 30 | z-z |  | 548.8
Bradford (LRC_WMe) | Wei & Han | 2000 | [121] | Scp3-3 | 120 | 120 | 5.86 | 2600 | 321.1 |  | 200 | 23.55 |  | Cyl | 50 | 50 | z-z |  | 510.6
Bradford (LRC_WMe) | Wei & Han | 2000 | [121] | Scp4-1 | 140 | 140 | 5.86 | 2600 | 321.1 |  | 200 | 19.22 |  | Cyl | 15 | 15 | z-z |  | 1014.3
Bradford (LRC_WMe) | Wei & Han | 2000 | [121] | Scp4-2 | 140 | 140 | 5.86 | 2600 | 321.1 |  | 200 | 19.22 |  | Cyl | 30 | 30 | z-z |  | 803.6
Bradford (LRC_WMe) | Wei & Han | 2000 | [121] | Scp4-3 | 140 | 140 | 5.86 | 2600 | 321.1 |  | 200 | 18.76 |  | Cyl | 40 | 40 | z-z |  | 735
Bradford (LRC_WMe) | Wei & Han | 2000 | [121] | Scp4-4 | 140 | 140 | 5.86 | 2600 | 321.1 |  | 200 | 18.76 |  | Cyl | 60 | 60 | z-z |  | 555.7
Bradford (LRC_WMe) | Wei & Han | 2000 | [121] | Scp5-1 | 200 | 200 | 5.86 | 2600 | 321.1 |  | 200 | 26.77 |  | Cyl | 30 | 30 | z-z |  | 1793.4
Bradford (LRC_WMe) | Wei & Han | 2000 | [121] | Scp5-2 | 200 | 200 | 5.86 | 2600 | 321.1 |  | 200 | 22.79 |  | Cyl | 50 | 50 | z-z |  | 1425.9
Bradford (LRC_WMe) | Wei & Han | 2000 | [121] | Scp5-3 | 200 | 200 | 5.86 | 2600 | 321.1 |  | 200 | 26.77 |  | Cyl | 80 | 80 | z-z |  | 1200.5
Bradford (LRC_WMe) | Han & Yao | 2004 | [17] | lssc2-1 | 200 | 200 | 3 | 2310 | 303.5 |  | 206.5 | 46.8 |  | Cyl | 30 | 30 | y-y |  | 1450
Bradford (LRC_WMe) | Han & Yao | 2004 | [17] | lssc2-2 | 200 | 200 | 3 | 2310 | 303.5 |  | 206.5 | 46.8 |  | Cyl | 30 | 30 | y-y |  | 1415
Bradford (LRC_WMe) | Han & Yao | 2004 | [17] | lsh2-1 | 200 | 200 | 3 | 2310 | 303.5 |  | 206.5 | 46.8 |  | Cyl | 30 | 30 | y-y |  | 1502
Bradford (LRC_WMe) | Han & Yao | 2004 | [17] | lsh2-2 | 200 | 200 | 3 | 2310 | 303.5 |  | 206.5 | 46.8 |  | Cyl | 30 | 30 | y-y |  | 1535
Bradford (LRC_WMe) | Han & Yao | 2004 | [17] | lsv2 | 200 | 200 | 3 | 2310 | 303.5 |  | 206.5 | 46.8 |  | Cyl | 30 | 30 | y-y |  | 1620
Bradford (LRC_WMe) | Zhang et al. | 2004 | [122] | SA1 | 150.2 | 150.2 | 2.91 | 1110 | 319.3 |  | 200 | 68.5 |  | Cyl | 1.1 | 1.1 | y-y |  | 2352
Bradford (LRC_WMe) | Zhang et al. | 2004 | [122] | SA2 | 149.5 | 149.5 | 2.89 | 2200 | 319.3 |  | 200 | 68.5 |  | Cyl | 3.5 | 3.5 | y-y |  | 2077
Bradford (LRC_WMe) | Zhang et al. | 2004 | [122] | SA3 | 148.6 | 148.6 | 2.93 | 3101 | 319.3 |  | 200 | 68.5 |  | Cyl | 2.5 | 2.5 | y-y |  | 1558
Bradford (LRC_WMe) | Zhang et al. | 2004 | [122] | SA4 | 151.4 | 151.4 | 4.77 | 1085 | 316.6 |  | 200 | 68.5 |  | Cyl | 1.1 | 1.1 | y-y |  | 2597
Bradford (LRC_WMe) | Zhang et al. | 2004 | [122] | SA5 | 150 | 150 | 4.9 | 2201 | 316.6 |  | 200 | 68.5 |  | Cyl | 2 | 2 | y-y |  | 2381
Bradford (LRC_WMe) | Zhang et al. | 2004 | [122] | SA6 | 150.7 | 150.7 | 4.89 | 3100 | 316.6 |  | 200 | 68.5 |  | Cyl | 3.5 | 3.5 | y-y |  | 1627
Bradford (LRC_WMe) | Zhang et al. | 2004 | [122] | RA1 | 134.9 | 175.7 | 2.91 | 993 | 319.3 |  | 200 | 68.5 |  | Cyl | 1 | 1 | y-y |  | 2401
Bradford (LRC_WMe) | Zhang et al. | 2004 | [122] | RA2 | 136.3 | 176.5 | 2.91 | 1980 | 319.3 |  | 200 | 68.5 |  | Cyl | 3 | 3 | y-y |  | 2283
Bradford (LRC_WMe) | Zhang et al. | 2004 | [122] | RA3 | 124.6 | 199.3 | 2.92 | 921 | 319.3 |  | 200 | 68.5 |  | Cyl | 0.9 | 0.9 | y-y |  | 2636
Bradford (LRC_WMe) | Zhang et al. | 2004 | [122] | RA4 | 125.9 | 199.9 | 2.9 | 1829 | 319.3 |  | 200 | 68.5 |  | Cyl | 1.5 | 1.5 | y-y |  | 2303
Bradford (LRC_WMe) | Zhang et al. | 2004 | [122] | SE1 | 149.4 | 149.4 | 2.89 | 1090 | 319.3 |  | 200 | 68.5 |  | Cyl | 43 | 43 | y-y |  | 1147
Bradford (LRC_WMe) | Zhang et al. | 2004 | [122] | SE2 | 150.4 | 150.4 | 2.91 | 1115 | 319.3 |  | 200 | 68.5 |  | Cyl | 22 | 22 | y-y |  | 1597
Bradford (LRC_WMe) | Zhang et al. | 2004 | [122] | SE3 | 149.8 | 149.8 | 2.92 | 2203 | 319.3 |  | 200 | 68.5 |  | Cyl | 23.5 | 23.5 | y-y |  | 1274
Bradford (LRC_WMe) | Zhang et al. | 2004 | [122] | SE4 | 148.3 | 148.3 | 2.87 | 3101 | 319.3 |  | 200 | 68.5 |  | Cyl | 26 | 26 | y-y |  | 941
Bradford (LRC_WMe) | Zhang et al. | 2004 | [122] | SE5 | 152.1 | 152.1 | 4.82 | 1105 | 316.6 |  | 200 | 68.5 |  | Cyl | 41.5 | 41.5 | y-y |  | 1416
Bradford (LRC_WMe) | Zhang et al. | 2004 | [122] | SE6 | 150.6 | 150.6 | 4.88 | 1100 | 316.6 |  | 200 | 68.5 |  | Cyl | 21.1 | 21.1 | y-y |  | 1901
Bradford (LRC_WMe) | Zhang et al. | 2004 | [122] | SE7 | 150.8 | 150.8 | 4.86 | 2199 | 316.6 |  | 200 | 68.5 |  | Cyl | 21 | 21 | y-y |  | 1519
Bradford (LRC_WMe) | Zhang et al. | 2004 | [122] | SE8 | 150.4 | 150.4 | 4.86 | 3100 | 316.6 |  | 200 | 68.5 |  | Cyl | 25.5 | 25.5 | y-y |  | 1103
Bradford (LRC_WMe) | Zhang et al. | 2004 | [122] | RE1 | 135.7 | 176.2 | 2.91 | 988 | 319.3 |  | 200 | 68.5 |  | Cyl | 20.5 | 20.5 | y-y |  | 1911
Bradford (LRC_WMe) | Zhang et al. | 2004 | [122] | RE2 | 134.1 | 173.5 | 2.93 | 989 | 319.3 |  | 200 | 68.5 |  | Cyl | 41 | 41 | y-y |  | 1343
Bradford (LRC_WMe) | Zhang et al. | 2004 | [122] | RE3 | 134.8 | 174.9 | 2.93 | 988 | 319.3 |  | 200 | 68.5 |  | Cyl | 72 | 72 | y-y |  | 823
Bradford (LRC_WMe) | Zhang et al. | 2004 | [122] | RE4 | 136.4 | 174.6 | 2.89 | 1982 | 319.3 |  | 200 | 68.5 |  | Cyl | 21 | 21 | y-y |  | 1588
Bradford (LRC_WMe) | Zhang et al. | 2004 | [122] | RE5 | 137.2 | 176.2 | 4.82 | 990 | 316.6 |  | 200 | 68.5 |  | Cyl | 20 | 20 | y-y |  | 2058
Bradford (LRC_WMe) | Zhang et al. | 2004 | [122] | RE6 | 137.2 | 175.1 | 4.83 | 1980 | 316.6 |  | 200 | 68.5 |  | Cyl | 22 | 22 | y-y |  | 1813
Bradford (LRC_WMe) | Zhang et al. | 2004 | [122] | RE7 | 125 | 200.5 | 2.92 | 919 | 319.3 |  | 200 | 68.5 |  | Cyl | 41 | 41 | y-y |  | 1529
Bradford (LRC_WMe) | Zhang et al. | 2004 | [122] | RE8 | 125.1 | 201.4 | 2.9 | 1831 | 319.3 |  | 200 | 68.5 |  | Cyl | 38 | 38 | y-y |  | 1548
Bradford (LRC_WMe) | Guo | 2006 | [123] | R-K3-2 | 100.5 | 200.7 | 3.62 | 1800 | 283.6 |  | 200 | 41.8 |  | Cyl | 40 | 40 | y-y |  | 1002.3
Bradford (LRC_WMe) | Guo | 2006 | [123] | R-K3-5 | 99.4 | 200.4 | 3.64 | 1800 | 283.6 |  | 200 | 41.8 |  | Cyl | 30 | 30 | z-z |  | 655.2
Bradford (LRC_WMe) | Guo | 2006 | [123] | S-K2-1 | 149 | 149 | 3.64 | 450 | 283.6 |  | 200 | 41.8 |  | Cyl | 30 | 30 | y-y |  | 1081.9
Bradford (LRC_WMe) | Guo | 2006 | [123] | R-K1-2 | 99.3 | 148.9 | 3.63 | 450 | 283.6 |  | 200 | 41.8 |  | Cyl | 30 | 30 | y-y |  | 856.5
Bradford (LRC_WMe) | Guo | 2006 | [123] | R-K2-2 | 99.1 | 200 | 3.66 | 600 | 283.6 |  | 200 | 41.8 |  | Cyl | 40 | 40 | y-y |  | 1036.8
Bradford (LRC_WMe) | Liu Dalin | 2004 | [124] | E01 | 150 | 150 | 4.18 | 870 | 550 |  | 200 | 56.64 |  | Cyl | 30 | 30 | y-y |  | 1678
Bradford (LRC_WMe) | Liu Dalin | 2004 | [124] | E02 | 150 | 150 | 4.18 | 870 | 550 |  | 200 | 65.68 |  | Cyl | 30 | 30 | y-y |  | 1850
Bradford (LRC_WMe) | Liu Dalin | 2004 | [124] | E03 | 150 | 150 | 4.18 | 2170 | 550 |  | 200 | 56.64 |  | Cyl | 30 | 30 | y-y |  | 1330
Bradford (LRC_WMe) | Liu Dalin | 2004 | [124] | E04 | 150 | 150 | 4.18 | 2170 | 550 |  | 200 | 65.68 |  | Cyl | 60 | 60 | y-y |  | 1020
Bradford (LRC_WMe) | Liu Dalin | 2004 | [124] | E05 | 120 | 180 | 4.18 | 1040 | 550 |  | 200 | 56.64 |  | Cyl | 30 | 30 | y-y |  | 1950
Bradford (LRC_WMe) | Liu Dalin | 2004 | [124] | E06 | 120 | 180 | 4.18 | 1040 | 550 |  | 200 | 65.68 |  | Cyl | 70 | 70 | y-y |  | 1140
Bradford (LRC_WMe) | Liu Dalin | 2004 | [124] | E07 | 80 | 120 | 4.18 | 1740 | 550 |  | 200 | 56.64 |  | Cyl | 20 | 20 | y-y |  | 660
Bradford (LRC_WMe) | Liu Dalin | 2004 | [124] | E08 | 80 | 120 | 4.18 | 1740 | 550 |  | 200 | 65.68 |  | Cyl | 20 | 20 | y-y |  | 855
Bradford (LRC_WMe) | Liu Dalin | 2004 | [124] | E09 | 100 | 200 | 4.18 | 1150 | 550 |  | 200 | 56.64 |  | Cyl | 60 | 60 | y-y |  | 1310
Bradford (LRC_WMe) | Liu Dalin | 2004 | [124] | E10 | 100 | 200 | 4.18 | 1150 | 550 |  | 200 | 65.68 |  | Cyl | 40 | 40 | y-y |  | 1800
Bradford (LRC_WMe) | Liu Dalin | 2004 | [124] | E11 | 80 | 160 | 4.18 | 2310 | 550 |  | 200 | 56.64 |  | Cyl | 60 | 60 | y-y |  | 670
Bradford (LRC_WMe) | Liu Dalin | 2004 | [124] | E12 | 80 | 160 | 4.18 | 2310 | 550 |  | 200 | 65.68 |  | Cyl | 30 | 30 | y-y |  | 1020
Bradford (LRC_WMe) | Guo & Zhang | 2007 | [58] | R-K3-2 | 100.5 | 200.7 | 3.62 | 1800 | 289 |  | 200 | 44 |  | Cyl | 40 | 40 | y-y |  | 983
Bradford (LRC_WMe) | Guo & Zhang | 2007 | [58] | R-K3-5 | 200.4 | 99.4 | 3.64 | 1800 | 289 |  | 200 | 44 |  | Cyl | 30 | 30 | z-z |  | 655
Mark (RCFT_C+PBC) | Knowles & Park | 1969 | [25] | BeamColumn-7 | 76.2 | 76.2 | 3.3528 | 812.8 | 324.0536 |  | 375.7643 | 41.36854368 |  | Cyl | 7.62 | 7.62 | y-y |  | 345.8492294
Mark (RCFT_C+PBC) | Knowles & Park | 1969 | [25] | BeamColumn-8 | 76.2 | 76.2 | 3.3528 | 1422.4 | 324.0536 |  | 375.7643 | 41.36854368 |  | Cyl | 7.62 | 7.62 | y-y |  | 281.1276
Mark (RCFT_C+PBC) | Knowles & Park | 1969 | [25] | BeamColumn-9 | 76.2 | 76.2 | 3.3528 | 812.8 | 324.0536 |  | 375.7643 | 41.36854368 |  | Cyl | 25.4 | 25.4 | y-y |  | 216.406
Mark (RCFT_C+PBC) | Knowles & Park | 1969 | [25] | BeamColumn-10 | 76.2 | 76.2 | 3.3528 | 1422.4 | 324.0536 |  | 375.7643 | 41.36854368 |  | Cyl | 25.4 | 25.4 | y-y |  | 156.355
Mark (RCFT_C+PBC) | Bridge | 1976 | [49] | SHC-1 | 203.7 | 203.9 | 9.96 | 2130 | 291 |  |  | 29.9 |  | Cyl | 38 | 38 | y-y |  | 1956
Mark (RCFT_C+PBC) | Bridge | 1976 | [49] | SHC-7 | 152.5 | 152.3 | 6.48 | 3050 | 254 |  |  | 31.1 |  | Cyl | 38 | 38 | z-z |  | 680
Mark (RCFT_C+PBC) | Bridge | 1976 | [49] | SHC-8 | 152.5 | 152.3 | 6.48 | 3050 | 254 |  |  | 31.1 |  | Cyl | 64 | 64 | z-z |  | 513
Mark (RCFT_C+PBC) | Shakir-Khalil & Zeghiche | 1989 | [50] | 2 | 80 | 120 | 4.5 | 3210 | 386.3 |  |  | 40 |  | Cyl | 24 | 24 | y-y |  | 393
Mark (RCFT_C+PBC) | Shakir-Khalil & Zeghiche | 1989 | [50] | 3 | 80 | 120 | 4.47 | 3210 | 384.7 |  |  | 40 |  | Cyl | 60 | 60 | y-y |  | 232
Mark (RCFT_C+PBC) | Shakir-Khalil & Zeghiche | 1989 | [50] | 4 | 80 | 120 | 4.47 | 2940 | 384.7 |  |  | 44 |  | Cyl | 16 | 16 | z-z |  | 260
Mark (RCFT_C+PBC) | Shakir-Khalil & Zeghiche | 1989 | [50] | 5 | 80 | 120 | 4.47 | 2940 | 343.3 |  |  | 43 |  | Cyl | 40 | 40 | z-z |  | 210
Mark (RCFT_C+PBC) | Shakir-Khalil & Mouli | 1990 | [51] | 1 | 80 | 120 | 5 | 2940 | 357.5 |  |  | 35.7 |  | Cyl | 8 | 8 | z-z |  | 407.2
Mark (RCFT_C+PBC) | Matsui & Tsuda | 1996 | [72] | C4-1 | 150 | 150 | 4.5 | 600 | 438.357255 | 490.3325 |  | 31.8716125 |  | Cyl | 25 | 25 | y-y |  | 1183.663
Mark (RCFT_C+PBC) | Matsui & Tsuda | 1996 | [72] | C4-3 | 150 | 150 | 4.5 | 600 | 438.357255 | 490.3325 |  | 31.8716125 |  | Cyl | 75 | 75 | y-y |  | 733.5374
Mark (RCFT_C+PBC) | Matsui & Tsuda | 1996 | [72] | C4-5 | 150 | 150 | 4.5 | 600 | 438.357255 | 490.3325 |  | 31.8716125 |  | Cyl | 125 | 125 | y-y |  | 513.8685
Mark (RCFT_C+PBC) | Matsui & Tsuda | 1996 | [72] | C8-1 | 150 | 150 | 4.5 | 1200 | 438.357255 | 490.3325 |  | 31.8716125 |  | Cyl | 25 | 25 | y-y |  | 1132.668
Mark (RCFT_C+PBC) | Matsui & Tsuda | 1996 | [72] | C8-3 | 150 | 150 | 4.5 | 1200 | 438.357255 | 490.3325 |  | 31.8716125 |  | Cyl | 75 | 75 | y-y |  | 664.8909
Mark (RCFT_C+PBC) | Matsui & Tsuda | 1996 | [72] | C8-5 | 150 | 150 | 4.5 | 1200 | 438.357255 | 490.3325 |  | 31.8716125 |  | Cyl | 125 | 125 | y-y |  | 484.4485
Mark (RCFT_C+PBC) | Matsui & Tsuda | 1996 | [72] | C12-1 | 150 | 150 | 4.5 | 1800 | 438.357255 | 490.3325 |  | 31.8716125 |  | Cyl | 25 | 25 | y-y |  | 1024.795
Mark (RCFT_C+PBC) | Matsui & Tsuda | 1996 | [72] | C12-3 | 150 | 150 | 4.5 | 1800 | 438.357255 | 490.3325 |  | 31.8716125 |  | Cyl | 75 | 75 | y-y |  | 630.5676
Mark (RCFT_C+PBC) | Matsui & Tsuda | 1996 | [72] | C12-5 | 150 | 150 | 4.5 | 1800 | 438.357255 | 490.3325 |  | 31.8716125 |  | Cyl | 125 | 125 | y-y |  | 445.2219
Mark (RCFT_C+PBC) | Matsui & Tsuda | 1996 | [72] | C18-1 | 150 | 150 | 4.5 | 2700 | 438.357255 | 490.3325 |  | 31.8716125 |  | Cyl | 25 | 25 | y-y |  | 846.3139
Mark (RCFT_C+PBC) | Matsui & Tsuda | 1996 | [72] | C18-3 | 150 | 150 | 4.5 | 2700 | 438.357255 | 490.3325 |  | 31.8716125 |  | Cyl | 75 | 75 | y-y |  | 553.0951
Mark (RCFT_C+PBC) | Matsui & Tsuda | 1996 | [72] | C18-5 | 150 | 150 | 4.5 | 2700 | 438.357255 | 490.3325 |  | 31.8716125 |  | Cyl | 125 | 125 | y-y |  | 390.3047
Mark (RCFT_C+PBC) | Matsui & Tsuda | 1996 | [72] | C24-1 | 150 | 150 | 4.5 | 3600 | 438.357255 | 490.3325 |  | 31.8716125 |  | Cyl | 25 | 25 | y-y |  | 705.0981
Mark (RCFT_C+PBC) | Matsui & Tsuda | 1996 | [72] | C24-3 | 150 | 150 | 4.5 | 3600 | 438.357255 | 490.3325 |  | 31.8716125 |  | Cyl | 75 | 75 | y-y |  | 441.2993
Mark (RCFT_C+PBC) | Matsui & Tsuda | 1996 | [72] | C24-5 | 150 | 150 | 4.5 | 3600 | 438.357255 | 490.3325 |  | 31.8716125 |  | Cyl | 125 | 125 | y-y |  | 325.5808
Mark (RCFT_C+PBC) | Matsui & Tsuda | 1996 | [72] | C30-1 | 150 | 150 | 4.5 | 4500 | 438.357255 | 490.3325 |  | 31.8716125 |  | Cyl | 25 | 25 | y-y |  | 588.399
Mark (RCFT_C+PBC) | Matsui & Tsuda | 1996 | [72] | C30-3 | 150 | 150 | 4.5 | 4500 | 438.357255 | 490.3325 |  | 31.8716125 |  | Cyl | 75 | 75 | y-y |  | 372.6527
Mark (RCFT_C+PBC) | Matsui & Tsuda | 1996 | [72] | C30-5 | 150 | 150 | 4.5 | 4500 | 438.357255 | 490.3325 |  | 31.8716125 |  | Cyl | 125 | 125 | y-y |  | 276.5475
Mark (RCFT_C+PBC) | Han & Yao | 2003a | [15] | M-4-1 | 130 | 195 | 2.65 | 780 | 340.1 |  |  | 22 |  | Cyl | 14 | 14 | z-z |  | 872
Mark (RCFT_C+PBC) | Han & Yao | 2003a | [15] | M-4-2 | 130 | 195 | 2.65 | 780 | 340.1 |  |  | 22 |  | Cyl | 14 | 14 | z-z |  | 812
Mark (RCFT_C+PBC) | Han & Yao | 2003a | [15] | H-4-1 | 130 | 195 | 2.65 | 780 | 340.1 |  |  | 22 |  | Cyl | 14 | 14 | z-z |  | 732
Mark (RCFT_C+PBC) | Han & Yao | 2003a | [15] | H-4-2 | 130 | 195 | 2.65 | 780 | 340.1 |  |  | 22 |  | Cyl | 14 | 14 | z-z |  | 740
Mark (RCFT_C+PBC) | Han & Yao | 2003a | [15] | M-5-1 | 130 | 195 | 2.65 | 780 | 340.1 |  |  | 22 |  | Cyl | 31 | 31 | z-z |  | 646
Mark (RCFT_C+PBC) | Han & Yao | 2003a | [15] | M-5-2 | 130 | 195 | 2.65 | 780 | 340.1 |  |  | 22 |  | Cyl | 31 | 31 | z-z |  | 610
Mark (RCFT_C+PBC) | Han & Yao | 2003a | [15] | H-5-1 | 130 | 195 | 2.65 | 780 | 340.1 |  |  | 22 |  | Cyl | 31 | 31 | z-z |  | 500
Mark (RCFT_C+PBC) | Han & Yao | 2003a | [15] | H-5-2 | 130 | 195 | 2.65 | 780 | 340.1 |  |  | 22 |  | Cyl | 31 | 31 | z-z |  | 514
Mark (RCFT_C+PBC) | Han & Yao | 2003a | [15] | M-7-1 | 130 | 195 | 2.65 | 2340 | 340.1 |  |  | 22 |  | Cyl | 14 | 14 | z-z |  | 670
Mark (RCFT_C+PBC) | Han & Yao | 2003a | [15] | M-7-2 | 130 | 195 | 2.65 | 2340 | 340.1 |  |  | 22 |  | Cyl | 14 | 14 | z-z |  | 635
Mark (RCFT_C+PBC) | Han & Yao | 2003a | [15] | H-7-1 | 130 | 195 | 2.65 | 2340 | 340.1 |  |  | 22 |  | Cyl | 14 | 14 | z-z |  | 525
Mark (RCFT_C+PBC) | Han & Yao | 2003a | [15] | H-7-2 | 130 | 195 | 2.65 | 2340 | 340.1 |  |  | 22 |  | Cyl | 14 | 14 | z-z |  | 500
Mark (RCFT_C+PBC) | Han & Yao | 2003b | [16] | S-2 | 120 | 120 | 2.65 | 360 | 340 |  |  | 20.1 |  | Cyl | 14 | 14 | y-y |  | 533
Mark (RCFT_C+PBC) | Han & Yao | 2003b | [16] | SP-2 | 120 | 120 | 2.65 | 360 | 340 |  |  | 20.1 |  | Cyl | 14 | 14 | y-y |  | 538 | PreloadedSteel
Mark (RCFT_C+PBC) | Han & Yao | 2003b | [16] | S-4 | 120 | 120 | 2.65 | 360 | 340 |  |  | 36 |  | Cyl | 14 | 14 | y-y |  | 600
Mark (RCFT_C+PBC) | Han & Yao | 2003b | [16] | SP-4 | 120 | 120 | 2.65 | 360 | 340 |  |  | 36 |  | Cyl | 14 | 14 | y-y |  | 622 | PreloadedSteel
Mark (RCFT_C+PBC) | Han & Yao | 2003b | [16] | SP-5 | 120 | 120 | 2.65 | 360 | 340 |  |  | 36 |  | Cyl | 14 | 14 | y-y |  | 650 | PreloadedSteel
Mark (RCFT_C+PBC) | Han & Yao | 2003b | [16] | SP-6 | 120 | 120 | 2.65 | 360 | 340 |  |  | 36 |  | Cyl | 31 | 31 | y-y |  | 500 | PreloadedSteel
Mark (RCFT_C+PBC) | Han & Yao | 2003b | [16] | L-1 | 120 | 120 | 2.65 | 1400 | 340 |  |  | 36 |  | Cyl | 14 | 14 | y-y |  | 590
Mark (RCFT_C+PBC) | Han & Yao | 2003b | [16] | LP-1 | 120 | 120 | 2.65 | 1400 | 340 |  |  | 36 |  | Cyl | 14 | 14 | y-y |  | 560 | PreloadedSteel
Mark (RCFT_C+PBC) | Han & Yao | 2003b | [16] | LP-3 | 120 | 120 | 2.65 | 1400 | 340 |  |  | 36 |  | Cyl | 14 | 14 | y-y |  | 552 | PreloadedSteel
Mark (RCFT_C+PBC) | Han & Yao | 2003b | [16] | LP-4 | 120 | 120 | 2.65 | 1400 | 340 |  |  | 36 |  | Cyl | 31 | 31 | y-y |  | 452 | PreloadedSteel
Mark (RCFT_C+PBC) | Han & Yao | 2003b | [16] | L-5 | 120 | 120 | 2.65 | 1400 | 340 |  |  | 30 |  | Cyl | 31 | 31 | y-y |  | 412
Mark (RCFT_C+PBC) | Han & Yao | 2003b | [16] | LP-6 | 120 | 120 | 2.65 | 1400 | 340 |  |  | 30 |  | Cyl | 31 | 31 | y-y |  | 397 | PreloadedSteel
Mark (RCFT_C+PBC) | Han & Yao | 2003b | [16] | LP-7 | 120 | 120 | 2.65 | 1400 | 340 |  |  | 30 |  | Cyl | 31 | 31 | y-y |  | 390 | PreloadedSteel
Mark (RCFT_C+PBC) | Mursi & Uy | 2003 | [57] | SL-C110 | 120 | 120 | 5 | 3020 | 761 | 813 |  | 20.34 |  | Cyl | 8 | 8 | y-y |  | 1481 | Tubes had stiffener plates at the member ends
Mark (RCFT_C+PBC) | Mursi & Uy | 2003 | [57] | SL-C160 | 170 | 170 | 5 | 3020 | 761 | 813 |  | 20.34 |  | Cyl | 15 | 15 | y-y |  | 2126 | Tubes had stiffener plates at the member ends
Mark (RCFT_C+PBC) | Mursi & Uy | 2003 | [57] | SL-C210 | 220 | 220 | 5 | 3020 | 761 | 813 |  | 20.34 |  | Cyl | 18 | 18 | y-y |  | 2939 | Tubes had stiffener plates at the member ends
Mark (RCFT_C+PBC) | Mursi & Uy | 2003 | [57] | SL-C260 | 270 | 270 | 5 | 3020 | 761 | 813 |  | 20.34 |  | Cyl | 23 | 23 | y-y |  | 3062 | Tubes had stiffener plates at the member ends
Mark (RCFT_C+PBC) | Fujimoto et al. | 2004 | [92] | ER4-A-4-19 | 149 | 149 | 4.38 | 648 | 262 | 411 |  | 40.5 |  | Cyl | 200 | 200 | y-y |  | 267
Mark (RCFT_C+PBC) | Fujimoto et al. | 2004 | [92] | ER4-A-4-57 | 148 | 148 | 4.38 | 648 | 262 | 411 |  | 40.5 |  | Cyl | 45 | 45 | y-y |  | 823
Mark (RCFT_C+PBC) | Fujimoto et al. | 2004 | [92] | ER4-C-2-25 | 215 | 215 | 4.38 | 648 | 262 | 411 |  | 25.4 |  | Cyl | 200 | 200 | y-y |  | 503
Mark (RCFT_C+PBC) | Fujimoto et al. | 2004 | [92] | ER4-C-2-56 | 214 | 214 | 4.38 | 648 | 262 | 411 |  | 25.4 |  | Cyl | 60 | 60 | y-y |  | 1141
Mark (RCFT_C+PBC) | Fujimoto et al. | 2004 | [92] | ER4-C-4-21 | 215 | 215 | 4.38 | 648 | 262 | 411 |  | 40.5 |  | Cyl | 200 | 200 | y-y |  | 580
Mark (RCFT_C+PBC) | Fujimoto et al. | 2004 | [92] | ER4-C-4-38 | 215 | 215 | 4.38 | 648 | 262 | 411 |  | 40.5 |  | Cyl | 100 | 100 | y-y |  | 1028
Mark (RCFT_C+PBC) | Fujimoto et al. | 2004 | [92] | ER4-C-4-51 | 215 | 215 | 4.38 | 648 | 262 | 411 |  | 40.5 |  | Cyl | 60 | 60 | y-y |  | 1369
Mark (RCFT_C+PBC) | Fujimoto et al. | 2004 | [92] | ER4-C-8-33 | 214 | 214 | 4.38 | 648 | 262 | 411 |  | 77 |  | Cyl | 100 | 100 | y-y |  | 1448
Mark (RCFT_C+PBC) | Fujimoto et al. | 2004 | [92] | ER4-C-8-46 | 215 | 215 | 4.38 | 648 | 262 | 411 |  | 77 |  | Cyl | 60 | 60 | y-y |  | 2014
Mark (RCFT_C+PBC) | Fujimoto et al. | 2004 | [92] | ER4-D-4-27 | 323 | 323 | 4.38 | 648 | 262 | 411 |  | 40.5 |  | Cyl | 200 | 200 | y-y |  | 1479
Mark (RCFT_C+PBC) | Fujimoto et al. | 2004 | [92] | ER4-D-4-60 | 323 | 323 | 4.38 | 648 | 262 | 411 |  | 40.5 |  | Cyl | 60 | 60 | y-y |  | 3306
Mark (RCFT_C+PBC) | Fujimoto et al. | 2004 | [92] | ER6-A-4-22 | 144 | 144 | 6.36 | 648 | 618 | 673 |  | 40.5 |  | Cyl | 200 | 200 | y-y |  | 611
Mark (RCFT_C+PBC) | Fujimoto et al. | 2004 | [92] | ER6-A-4-61 | 144 | 144 | 6.36 | 648 | 618 | 673 |  | 40.5 |  | Cyl | 45 | 45 | y-y |  | 1701
Mark (RCFT_C+PBC) | Fujimoto et al. | 2004 | [92] | ER6-C-2-58 | 210 | 210 | 6.36 | 648 | 618 | 673 |  | 25.4 |  | Cyl | 60 | 60 | y-y |  | 2393
Mark (RCFT_C+PBC) | Fujimoto et al. | 2004 | [92] | ER6-C-4-18 | 210 | 210 | 6.36 | 648 | 618 | 673 |  | 40.5 |  | Cyl | 300 | 300 | y-y |  | 858 | Weld failure prior to maximum strength
Mark (RCFT_C+PBC) | Fujimoto et al. | 2004 | [92] | ER6-C-4-44 | 210 | 210 | 6.36 | 648 | 618 | 673 |  | 40.5 |  | Cyl | 100 | 100 | y-y |  | 2092
Mark (RCFT_C+PBC) | Fujimoto et al. | 2004 | [92] | ER6-C-4-57 | 209 | 209 | 6.36 | 648 | 618 | 673 |  | 40.5 |  | Cyl | 60 | 60 | y-y |  | 2694
Mark (RCFT_C+PBC) | Fujimoto et al. | 2004 | [92] | ER6-C-8-24 | 210 | 210 | 6.36 | 648 | 618 | 673 |  | 77 |  | Cyl | 200 | 200 | y-y |  | 1486 | Weld failure after maximum strength
Mark (RCFT_C+PBC) | Fujimoto et al. | 2004 | [92] | ER6-C-8-54 | 210 | 210 | 6.36 | 648 | 618 | 673 |  | 77 |  | Cyl | 60 | 60 | y-y |  | 3396
Mark (RCFT_C+PBC) | Fujimoto et al. | 2004 | [92] | ER6-D-4-23 | 319 | 319 | 6.36 | 648 | 618 | 673 |  | 40.5 |  | Cyl | 300 | 300 | y-y |  | 1969 | Weld failure prior to maximum strength
Mark (RCFT_C+PBC) | Fujimoto et al. | 2004 | [92] | ER6-D-4-47 | 319 | 319 | 6.36 | 648 | 618 | 673 |  | 40.5 |  | Cyl | 100 | 100 | y-y |  | 4045
Mark (RCFT_C+PBC) | Han & Yao | 2004 | [16] | lssc2-1 | 200 | 200 | 3 | 2310 | 303.5 |  |  | 58.5 |  | Cyl | 30 | 30 | y-y |  | 1450
Mark (RCFT_C+PBC) | Han & Yao | 2004 | [16] | lssc2-2 | 200 | 200 | 3 | 2310 | 303.5 |  |  | 58.5 |  | Cyl | 30 | 30 | y-y |  | 1415
Mark (RCFT_C+PBC) | Han & Yao | 2004 | [16] | lsh2-1 | 200 | 200 | 3 | 2310 | 303.5 |  |  | 58.5 |  | Cyl | 30 | 30 | y-y |  | 1502
Mark (RCFT_C+PBC) | Han & Yao | 2004 | [16] | lsh2-2 | 200 | 200 | 3 | 2310 | 303.5 |  |  | 58.5 |  | Cyl | 30 | 30 | y-y |  | 1535
Mark (RCFT_C+PBC) | Han & Yao | 2004 | [16] | lsv2 | 200 | 200 | 3 | 2310 | 303.5 |  |  | 58.5 |  | Cyl | 30 | 30 | y-y |  | 1620
Mark (RCFT_C+PBC) | Tao et al. | 2007 | [95] | UCFT1-2 | 200 | 200 | 2.5 | 1190 | 270 | 346 |  | 58.3 |  | Cyl | 30 | 30 | y-y |  | 1760
Mark (RCFT_C+PBC) | Tao et al. | 2007 | [95] | UCFT1-3 | 200 | 200 | 2.5 | 1190 | 270 | 346 |  | 58.3 |  | Cyl | 60 | 60 | y-y |  | 1130
Mark (RCFT_C+PBC) | Tao et al. | 2007 | [95] | UCFT2-2 | 200 | 200 | 2.5 | 2340 | 270 | 346 |  | 58.3 |  | Cyl | 30 | 30 | y-y |  | 1660
Mark (RCFT_C+PBC) | Tao et al. | 2007 | [95] | UCFT2-3 | 200 | 200 | 2.5 | 2340 | 270 | 346 |  | 58.3 |  | Cyl | 60 | 60 | y-y |  | 1068
Mark (RCFT_C+PBC) | Zhang & Guo | 2007 | [96] | SA1 | 150.2 | 150.2 | 2.91 | 1110 | 319.3 |  |  | 94.1 |  | Cyl | 1.1 | 1.1 | y-y |  | 2352
Mark (RCFT_C+PBC) | Zhang & Guo | 2007 | [96] | SA2 | 149.5 | 149.5 | 2.89 | 2200 | 319.3 |  |  | 94.1 |  | Cyl | 3.5 | 3.5 | y-y |  | 2077
Mark (RCFT_C+PBC) | Zhang & Guo | 2007 | [96] | SA3 | 148.6 | 148.6 | 2.93 | 3101 | 319.3 |  |  | 94.1 |  | Cyl | 2.5 | 2.5 | y-y |  | 1558
Mark (RCFT_C+PBC) | Zhang & Guo | 2007 | [96] | SA4 | 151.4 | 151.4 | 4.77 | 1085 | 316.6 |  |  | 94.1 |  | Cyl | 1.1 | 1.1 | y-y |  | 2597
Mark (RCFT_C+PBC) | Zhang & Guo | 2007 | [96] | SA5 | 150 | 150 | 4.9 | 2201 | 316.6 |  |  | 94.1 |  | Cyl | 2 | 2 | y-y |  | 2381
Mark (RCFT_C+PBC) | Zhang & Guo | 2007 | [96] | SA6 | 150.7 | 150.7 | 4.89 | 3100 | 316.6 |  |  | 94.1 |  | Cyl | 3.5 | 3.5 | y-y |  | 1627
Mark (RCFT_C+PBC) | Zhang & Guo | 2007 | [96] | RA1 | 175.7 | 134.9 | 2.91 | 993 | 319.3 |  |  | 94.1 |  | Cyl | 1 | 1 | y-y |  | 2401
Mark (RCFT_C+PBC) | Zhang & Guo | 2007 | [96] | RA2 | 176.5 | 136.3 | 2.91 | 1980 | 319.3 |  |  | 94.1 |  | Cyl | 3 | 3 | y-y |  | 2283
Mark (RCFT_C+PBC) | Zhang & Guo | 2007 | [96] | RA3 | 199.3 | 124.6 | 2.92 | 921 | 319.3 |  |  | 94.1 |  | Cyl | 0.9 | 0.9 | y-y |  | 2636
Mark (RCFT_C+PBC) | Zhang & Guo | 2007 | [96] | RA4 | 199.9 | 125.9 | 2.9 | 1829 | 319.3 |  |  | 94.1 |  | Cyl | 1.5 | 1.5 | y-y |  | 2303
Mark (RCFT_C+PBC) | Zhang & Guo | 2007 | [96] | SE1 | 149.4 | 149.4 | 2.89 | 1090 | 319.3 |  |  | 94.1 |  | Cyl | 43 | 43 | y-y |  | 1147
Mark (RCFT_C+PBC) | Zhang & Guo | 2007 | [96] | SE2 | 150.4 | 150.4 | 2.91 | 1115 | 319.3 |  |  | 94.1 |  | Cyl | 22 | 22 | y-y |  | 1597
Mark (RCFT_C+PBC) | Zhang & Guo | 2007 | [96] | SE3 | 149.8 | 149.8 | 2.92 | 2203 | 319.3 |  |  | 94.1 |  | Cyl | 23.5 | 23.5 | y-y |  | 1274
Mark (RCFT_C+PBC) | Zhang & Guo | 2007 | [96] | SE4 | 148.3 | 148.3 | 2.87 | 3101 | 319.3 |  |  | 94.1 |  | Cyl | 26 | 26 | y-y |  | 941
Mark (RCFT_C+PBC) | Zhang & Guo | 2007 | [96] | SE5 | 152.1 | 152.1 | 4.82 | 1105 | 316.6 |  |  | 94.1 |  | Cyl | 41.5 | 41.5 | y-y |  | 1416
Mark (RCFT_C+PBC) | Zhang & Guo | 2007 | [96] | SE6 | 150.6 | 150.6 | 4.88 | 1100 | 316.6 |  |  | 94.1 |  | Cyl | 21.1 | 21.1 | y-y |  | 1901
Mark (RCFT_C+PBC) | Zhang & Guo | 2007 | [96] | SE7 | 150.8 | 150.8 | 4.86 | 2199 | 316.6 |  |  | 94.1 |  | Cyl | 21 | 21 | y-y |  | 1519
Mark (RCFT_C+PBC) | Zhang & Guo | 2007 | [96] | SE8 | 150.4 | 150.4 | 4.86 | 3100 | 316.6 |  |  | 94.1 |  | Cyl | 25.5 | 25.5 | y-y |  | 1103
Mark (RCFT_C+PBC) | Zhang & Guo | 2007 | [96] | RE1 | 176.2 | 135.7 | 2.91 | 988 | 319.3 |  |  | 94.1 |  | Cyl | 20.5 | 20.5 | z-z |  | 1911
Mark (RCFT_C+PBC) | Zhang & Guo | 2007 | [96] | RE2 | 173.5 | 134.1 | 2.93 | 989 | 319.3 |  |  | 94.1 |  | Cyl | 41 | 41 | z-z |  | 1343
Mark (RCFT_C+PBC) | Zhang & Guo | 2007 | [96] | RE3 | 174.9 | 134.8 | 2.93 | 988 | 319.3 |  |  | 94.1 |  | Cyl | 72 | 72 | z-z |  | 823
Mark (RCFT_C+PBC) | Zhang & Guo | 2007 | [96] | RE4 | 174.6 | 136.4 | 2.89 | 1982 | 319.3 |  |  | 94.1 |  | Cyl | 21 | 21 | z-z |  | 1588
Mark (RCFT_C+PBC) | Zhang & Guo | 2007 | [96] | RE5 | 176.2 | 137.2 | 4.82 | 990 | 316.6 |  |  | 94.1 |  | Cyl | 20 | 20 | z-z |  | 2058
Mark (RCFT_C+PBC) | Zhang & Guo | 2007 | [96] | RE6 | 175.1 | 137.2 | 4.83 | 1980 | 316.6 |  |  | 94.1 |  | Cyl | 22 | 22 | z-z |  | 1813
Mark (RCFT_C+PBC) | Zhang & Guo | 2007 | [96] | RE7 | 200.5 | 125 | 2.92 | 919 | 319.3 |  |  | 94.1 |  | Cyl | 21 | 21 | z-z |  | 1529
Mark (RCFT_C+PBC) | Zhang & Guo | 2007 | [96] | RE8 | 201.4 | 125.1 | 2.9 | 1831 | 319.3 |  |  | 94.1 |  | Cyl | 38 | 38 | z-z |  | 1548
Mark (RCFT_C+PBC) | Yu et al. | 2008 | [81] | S150-3 | 100 | 100 | 1.9 | 1500 | 404 |  |  | 121.6 |  | Cyl | 15 | 15 | y-y |  | 559
Mark (RCFT_C+PBC) | Yu et al. | 2008 | [81] | S150-4 | 100 | 100 | 1.9 | 1500 | 404 |  |  | 121.6 |  | Cyl | 15 | 15 | y-y |  | 660
Mark (RCFT_C+PBC) | Yu et al. | 2008 | [81] | S150-5 | 100 | 100 | 1.9 | 1500 | 404 |  |  | 121.6 |  | Cyl | 30 | 30 | y-y |  | 395
Mark (RCFT_C+PBC) | Yu et al. | 2008 | [81] | S150-6 | 100 | 100 | 1.9 | 1500 | 404 |  |  | 121.6 |  | Cyl | 30 | 30 | y-y |  | 390
Mark (RCFT_C+PBC) | Hernandez-Figueirido et al. | 2012a | [97] | S100.100.4_2_90.275_20.-10a | 100 | 100 | 4 | 2135 | 371.39 |  |  | 93.03 |  | Cyl | 20 | -10 | y-y |  | 758.5
Mark (RCFT_C+PBC) | Hernandez-Figueirido et al. | 2012a | [97] | S100.100.4_2_90.275_50.50 | 100 | 100 | 4 | 2135 | 358.29 |  |  | 91.44 |  | Cyl | 50 | 50 | y-y |  | 321.12
Mark (RCFT_C+PBC) | Hernandez-Figueirido et al. | 2012a | [97] | S100.100.4_2_90.275_50.50a | 100 | 100 | 4 | 2135 | 371.39 |  |  | 93.02 |  | Cyl | 50 | 50 | y-y |  | 323.15
Mark (RCFT_C+PBC) | Hernandez-Figueirido et al. | 2012a | [97] | S100.100.4_3_90.275_20.-10 | 100 | 100 | 4 | 3135 | 353.23 |  |  | 97.67 |  | Cyl | 20 | -10 | y-y |  | 502.88
Mark (RCFT_C+PBC) | Hernandez-Figueirido et al. | 2012a | [97] | S100.100.4_3_90.275_20.00 | 100 | 100 | 4 | 3135 | 363.27 |  |  | 92.97 |  | Cyl | 20 | 0 | y-y |  | 410.4
Mark (RCFT_C+PBC) | Hernandez-Figueirido et al. | 2012a | [97] | S100.100.4_3_90.275_20.10 | 100 | 100 | 4 | 3135 | 280 |  |  | 86.95 |  | Cyl | 20 | 10 | y-y |  | 363.61
Mark (RCFT_C+PBC) | Hernandez-Figueirido et al. | 2012a | [97] | S100.100.4_3_90.275_20.20 | 100 | 100 | 4 | 3135 | 375.77 |  |  | 74.42 |  | Cyl | 20 | 20 | y-y |  | 381.47
Mark (RCFT_C+PBC) | Hernandez-Figueirido et al. | 2012a | [97] | S100.100.4_3_90.275_50.-25 | 100 | 100 | 4 | 3135 | 358.28 |  |  | 96.42 |  | Cyl | 50 | -25 | y-y |  | 357.35
Mark (RCFT_C+PBC) | Hernandez-Figueirido et al. | 2012a | [97] | S100.100.4_3_90.275_50.00 | 100 | 100 | 4 | 3135 | 346.28 |  |  | 92.14 |  | Cyl | 50 | 0 | y-y |  | 316.24
Mark (RCFT_C+PBC) | Hernandez-Figueirido et al. | 2012a | [97] | S100.100.4_3_90.275_50.25 | 100 | 100 | 4 | 3135 | 358.29 |  |  | 90.43 |  | Cyl | 50 | 25 | y-y |  | 218.65
Mark (RCFT_C+PBC) | Hernandez-Figueirido et al. | 2012a | [97] | S100.100.4_3_90.275_50.50 | 100 | 100 | 4 | 3135 | 292.7 |  |  | 87.3 |  | Cyl | 50 | 50 | y-y |  | 230.31
Mark (RCFT_C+PBC) | Hernandez-Figueirido et al. | 2012a | [97] | S100.100.4_4_90.275_20.-10 | 100 | 100 | 4 | 4135 | 280 |  |  | 88.28 |  | Cyl | 20 | -10 | y-y |  | 367.76
Mark (RCFT_C+PBC) | Hernandez-Figueirido et al. | 2012a | [97] | S100.100.4_4_90.275_20.10 | 100 | 100 | 4 | 4135 | 280 |  |  | 96.89 |  | Cyl | 20 | 10 | y-y |  | 254.93
Mark (RCFT_C+PBC) | Hernandez-Figueirido et al. | 2012a | [97] | S100.100.4_4_90.275_20.20 | 100 | 100 | 4 | 4135 | 280 |  |  | 94.99 |  | Cyl | 20 | 20 | y-y |  | 220.33
Mark (RCFT_C+PBC) | Hernandez-Figueirido et al. | 2012a | [97] | S100.100.4_4_90.275_50.25 | 100 | 100 | 4 | 4135 | 369.3 |  |  | 92.31 |  | Cyl | 50 | 25 | y-y |  | 184.33
Mark (RCFT_C+PBC) | Hernandez-Figueirido et al. | 2012a | [97] | R100.150.4_2_90.275_50.50 | 150 | 100 | 4 | 2135 | 341.86 |  |  | 77.38 |  | Cyl | 50 | 50 | z-z |  | 466.38
Mark (RCFT_C+PBC) | Hernandez-Figueirido et al. | 2012a | [97] | R100.150.4_3_90.275_20.-10 | 150 | 100 | 4 | 3135 | 280 |  |  | 91.39 |  | Cyl | 20 | -10 | z-z |  | 690.02
Mark (RCFT_C+PBC) | Hernandez-Figueirido et al. | 2012a | [97] | R100.150.4_3_90.275_20.00 | 150 | 100 | 4 | 3135 | 280 |  |  | 84 |  | Cyl | 20 | 0 | z-z |  | 562.03
Mark (RCFT_C+PBC) | Hernandez-Figueirido et al. | 2012a | [97] | R100.150.4_3_90.275_20.10 | 150 | 100 | 4 | 3135 | 342.06 |  |  | 89.2 |  | Cyl | 20 | 10 | z-z |  | 501.48
Mark (RCFT_C+PBC) | Hernandez-Figueirido et al. | 2012a | [97] | R100.150.4_3_90.275_20.20 | 150 | 100 | 4 | 3135 | 298.5 |  |  | 84.47 |  | Cyl | 20 | 20 | z-z |  | 460.83
Mark (RCFT_C+PBC) | Hernandez-Figueirido et al. | 2012a | [97] | R100.150.4_3_90.275_50.-25 | 150 | 100 | 4 | 3135 | 308.46 |  |  | 92.26 |  | Cyl | 50 | -25 | z-z |  | 502.81
Mark (RCFT_C+PBC) | Hernandez-Figueirido et al. | 2012a | [97] | R100.150.4_3_90.275_50.00 | 150 | 100 | 4 | 3135 | 362.79 |  |  | 91.59 |  | Cyl | 50 | 0 | z-z |  | 430.95
Mark (RCFT_C+PBC) | Hernandez-Figueirido et al. | 2012a | [97] | R100.150.4_3_90.275_50.25 | 150 | 100 | 4 | 3135 | 312.31 |  |  | 91.65 |  | Cyl | 50 | 25 | z-z |  | 287.38
Mark (RCFT_C+PBC) | Hernandez-Figueirido et al. | 2012a | [97] | R100.150.4_3_90.275_50.50 | 150 | 100 | 4 | 3135 | 341.86 |  |  | 89.69 |  | Cyl | 50 | 50 | z-z |  | 309.6
Mark (RCFT_C+PBC) | Hernandez-Figueirido et al. | 2012a | [97] | R100.150.5_3_90.275_20.-10 | 150 | 100 | 5 | 3135 | 336.27 |  |  | 91.69 |  | Cyl | 20 | -10 | z-z |  | 692.62
Mark (RCFT_C+PBC) | Hernandez-Figueirido et al. | 2012a | [97] | R100.150.5_3_90.275_20.00 | 150 | 100 | 5 | 3135 | 370.39 |  |  | 79.72 |  | Cyl | 20 | 0 | z-z |  | 690.8
Mark (RCFT_C+PBC) | Hernandez-Figueirido et al. | 2012a | [97] | R100.150.5_3_90.275_20.10 | 150 | 100 | 5 | 3135 | 424.5 |  |  | 85.19 |  | Cyl | 20 | 10 | z-z |  | 622.3
Mark (RCFT_C+PBC) | Hernandez-Figueirido et al. | 2012a | [97] | R100.150.5_3_90.275_20.20 | 150 | 100 | 5 | 3135 | 459.82 |  |  | 91.04 |  | Cyl | 20 | 20 | z-z |  | 573.32
Mark (RCFT_C+PBC) | Hernandez-Figueirido et al. | 2012a | [97] | R100.150.5_3_90.275_50.-25 | 150 | 100 | 5 | 3135 | 306.38 |  |  | 85.06 |  | Cyl | 50 | -25 | z-z |  | 548.45
Mark (RCFT_C+PBC) | Hernandez-Figueirido et al. | 2012a | [97] | R100.150.5_3_90.275_50.00 | 150 | 100 | 5 | 3135 | 396.01 |  |  | 87.39 |  | Cyl | 50 | 0 | z-z |  | 456.38
Mark (RCFT_C+PBC) | Hernandez-Figueirido et al. | 2012a | [97] | R100.150.5_3_90.275_50.25 | 150 | 100 | 5 | 3135 | 332.97 |  |  | 91.26 |  | Cyl | 50 | 25 | z-z |  | 328.5
Mark (RCFT_C+PBC) | Hernandez-Figueirido et al. | 2012a | [97] | R100.150.5_3_90.275_50.50 | 150 | 100 | 5 | 3135 | 368.09 |  |  | 82.54 |  | Cyl | 50 | 50 | z-z |  | 381.06
Mark (RCFT_C+PBC) | Hernandez-Figueirido et al. | 2012b | [98] | S100.100.4_90.275_20.20 | 100 | 100 | 4 | 2135 | 357.7 |  |  | 88.3 |  | Cyl | 20 | 20 | y-y |  | 490.7
Mark (RCFT_C+PBC) | Hernandez-Figueirido et al. | 2012b | [98] | S100.100.4_30.275_20.20 | 100 | 100 | 4 | 2135 | 292.7 |  |  | 36.4 |  | Cyl | 20 | 20 | y-y |  | 380.8
Mark (RCFT_C+PBC) | Hernandez-Figueirido et al. | 2012b | [98] | R100.150.4_90.275_20.20 | 150 | 100 | 4 | 2135 | 298.5 |  |  | 86.4 |  | Cyl | 20 | 20 | y-y |  | 804.3
Mark (RCFT_C+PBC) | Hernandez-Figueirido et al. | 2012b | [98] | R100.150.4_30.275_20.20 | 150 | 100 | 4 | 2135 | 312.3 |  |  | 30.7 |  | Cyl | 20 | 20 | y-y |  | 535.8
Mark (RCFT_C+PBC) | Hernandez-Figueirido et al. | 2012b | [98] | R100.150.5_90.275_20.20 | 150 | 100 | 5 | 2135 | 459.8 |  |  | 83 |  | Cyl | 20 | 20 | y-y |  | 935
Mark (RCFT_C+PBC) | Hernandez-Figueirido et al. | 2012b | [98] | R100.150.5_30.275_20.20 | 150 | 100 | 5 | 2135 | 332.9 |  |  | 32.8 |  | Cyl | 20 | 20 | y-y |  | 605.6
Mark (RCFT_C+PBC) | Hernandez-Figueirido et al. | 2012b | [98] | S100.100.4_90.275_50.50 | 100 | 100 | 4 | 2135 | 358.2 |  |  | 91.4 |  | Cyl | 50 | 50 | y-y |  | 321.1
Mark (RCFT_C+PBC) | Hernandez-Figueirido et al. | 2012b | [98] | S100.100.4_30.275_50.50 | 100 | 100 | 4 | 2135 | 346.2 |  |  | 35 |  | Cyl | 50 | 50 | y-y |  | 244
Mark (RCFT_C+PBC) | Hernandez-Figueirido et al. | 2012b | [98] | R100.150.5_90.275_50.50 | 150 | 100 | 5 | 2135 | 336.2 |  |  | 92.7 |  | Cyl | 50 | 50 | y-y |  | 458.5
Mark (RCFT_C+PBC) | Hernandez-Figueirido et al. | 2012b | [98] | R100.150.4_30.275_50.50 | 150 | 100 | 4 | 2135 | 362.7 |  |  | 31.4 |  | Cyl | 50 | 50 | y-y |  | 356
Mark (RCFT_C+PBC) | Hernandez-Figueirido et al. | 2012b | [98] | R100.150.5_90.275_50.50 | 150 | 100 | 5 | 2135 | 368 |  |  | 84 |  | Cyl | 50 | 50 | y-y |  | 528.1
Mark (RCFT_C+PBC) | Hernandez-Figueirido et al. | 2012b | [98] | R100.150.5_30.275_50.50 | 150 | 100 | 5 | 2135 | 396 |  |  | 26.1 |  | Cyl | 50 | 50 | y-y |  | 395
Mark (RCFT_C+PBC) | Hernandez-Figueirido et al. | 2012b | [98] | S100.100.4_90.275_20.10 | 100 | 100 | 4 | 2135 | 280 |  |  | 93.9 |  | Cyl | 20 | 10 | y-y |  | 525.7
Mark (RCFT_C+PBC) | Hernandez-Figueirido et al. | 2012b | [98] | S100.100.4_30.275_20.10 | 100 | 100 | 4 | 2135 | 353.2 |  |  | 37.1 |  | Cyl | 20 | 10 | y-y |  | 457.3
Mark (RCFT_C+PBC) | Hernandez-Figueirido et al. | 2012b | [98] | R100.150.4_90.275_20.10 | 150 | 100 | 4 | 2135 | 342 |  |  | 90.4 |  | Cyl | 20 | 10 | y-y |  | 850.9
Mark (RCFT_C+PBC) | Hernandez-Figueirido et al. | 2012b | [98] | R100.150.4_30.275_20.10 | 150 | 100 | 4 | 2135 | 280 |  |  | 31 |  | Cyl | 20 | 10 | y-y |  | 591.7
Mark (RCFT_C+PBC) | Hernandez-Figueirido et al. | 2012b | [98] | R100.150.5_90.275_20.10 | 150 | 100 | 5 | 2135 | 424.5 |  |  | 86.5 |  | Cyl | 20 | 10 | y-y |  | 981.6
Mark (RCFT_C+PBC) | Hernandez-Figueirido et al. | 2012b | [98] | R100.150.5_30.275_20.10 | 150 | 100 | 5 | 2135 | 299.2 |  |  | 32.8 |  | Cyl | 20 | 10 | y-y |  | 654.3
Mark (RCFT_C+PBC) | Hernandez-Figueirido et al. | 2012b | [98] | S100.100.4_90.275_50.25 | 100 | 100 | 4 | 2135 | 358.6 |  |  | 87.1 |  | Cyl | 50 | 25 | y-y |  | 383.1
Mark (RCFT_C+PBC) | Hernandez-Figueirido et al. | 2012b | [98] | S100.100.4_30.275_50.25 | 100 | 100 | 4 | 2135 | 358.6 |  |  | 33.4 |  | Cyl | 50 | 25 | y-y |  | 253.4
Mark (RCFT_C+PBC) | Hernandez-Figueirido et al. | 2012b | [98] | R100.150.4_90.275_50.25 | 150 | 100 | 4 | 2135 | 424.5 |  |  | 90.8 |  | Cyl | 50 | 25 | y-y |  | 463.4
Mark (RCFT_C+PBC) | Hernandez-Figueirido et al. | 2012b | [98] | R100.150.4_30.275_50.25 | 150 | 100 | 4 | 2135 | 424.5 |  |  | 33.1 |  | Cyl | 50 | 25 | y-y |  | 311.2
Mark (RCFT_C+PBC) | Hernandez-Figueirido et al. | 2012b | [98] | R100.150.5_90.275_50.25 | 150 | 100 | 5 | 2135 | 293.5 |  |  | 85.9 |  | Cyl | 50 | 25 | y-y |  | 526.4
Mark (RCFT_C+PBC) | Hernandez-Figueirido et al. | 2012b | [98] | R100.150.5_30.275_50.25 | 150 | 100 | 5 | 2135 | 293.5 |  |  | 29.2 |  | Cyl | 50 | 25 | y-y |  | 391.2
Mark (RCFT_C+PBC) | Hernandez-Figueirido et al. | 2012b | [98] | S100.100.4_90.275_20.0 | 100 | 100 | 4 | 2135 | 363.2 |  |  | 89.5 |  | Cyl | 20 | 0 | y-y |  | 652.6
Mark (RCFT_C+PBC) | Hernandez-Figueirido et al. | 2012b | [98] | S100.100.4_30.275_20.0 | 100 | 100 | 4 | 2135 | 358.2 |  |  | 35.8 |  | Cyl | 20 | 0 | y-y |  | 474.7
Mark (RCFT_C+PBC) | Hernandez-Figueirido et al. | 2012b | [98] | R100.150.4_90.275_20.0 | 150 | 100 | 4 | 2135 | 280 |  |  | 90.6 |  | Cyl | 20 | 0 | y-y |  | 926.3
Mark (RCFT_C+PBC) | Hernandez-Figueirido et al. | 2012b | [98] | R100.150.4_30.275_20.0 | 150 | 100 | 4 | 2135 | 308.4 |  |  | 29.5 |  | Cyl | 20 | 0 | y-y |  | 624.4
Mark (RCFT_C+PBC) | Hernandez-Figueirido et al. | 2012b | [98] | R100.150.5_90.275_20.0 | 150 | 100 | 5 | 2135 | 370.3 |  |  | 89.6 |  | Cyl | 20 | 0 | y-y |  | 1066
Mark (RCFT_C+PBC) | Hernandez-Figueirido et al. | 2012b | [98] | R100.150.5_30.275_20.0 | 150 | 100 | 5 | 2135 | 306.3 |  |  | 36.3 |  | Cyl | 20 | 0 | y-y |  | 728.5
Mark (RCFT_C+PBC) | Hernandez-Figueirido et al. | 2012b | [98] | S100.100.4_90.275_20.-10 | 100 | 100 | 4 | 2135 | 346.9 |  |  | 92.7 |  | Cyl | 20 | -10 | y-y |  | 737
Mark (RCFT_C+PBC) | Hernandez-Figueirido et al. | 2012b | [98] | S100.100.4_30.275_20.-10 | 100 | 100 | 4 | 2135 | 346.9 |  |  | 34.1 |  | Cyl | 20 | -10 | y-y |  | 526.2
Mark (RCFT_C+PBC) | Hernandez-Figueirido et al. | 2012b | [98] | R100.150.4_90.275_20.-10 | 150 | 100 | 4 | 2135 | 268.1 |  |  | 93.6 |  | Cyl | 20 | -10 | y-y |  | 945.8
Mark (RCFT_C+PBC) | Hernandez-Figueirido et al. | 2012b | [98] | R100.150.4_30.275_20.-10 | 150 | 100 | 4 | 2135 | 268.1 |  |  | 31.7 |  | Cyl | 20 | -10 | y-y |  | 563.3
Mark (RCFT_C+PBC) | Hernandez-Figueirido et al. | 2012b | [98] | R100.150.5_90.275_20.-10 | 150 | 100 | 5 | 2135 | 304.5 |  |  | 93.4 |  | Cyl | 20 | -10 | y-y |  | 1042
Mark (RCFT_C+PBC) | Hernandez-Figueirido et al. | 2012b | [98] | R100.150.5_30.275_20.-10 | 150 | 100 | 5 | 2135 | 304.5 |  |  | 30.6 |  | Cyl | 20 | -10 | y-y |  | 720.2
Mark (RCFT_C+PBC) | Qu et al. | 2013 | [99] | PYA-1 | 100 | 150 | 4.065 | 700 | 295 | 496 |  | 39 |  | Cyl | 10 | 10 | y-y |  | 750
Mark (RCFT_C+PBC) | Qu et al. | 2013 | [99] | PYA-2 | 100 | 150 | 4.065 | 800 | 295 | 496 |  | 66 |  | Cyl | 15 | 15 | y-y |  | 1040
Mark (RCFT_C+PBC) | Qu et al. | 2013 | [99] | PYA-3 | 100 | 150 | 4.065 | 900 | 295 | 496 |  | 52 |  | Cyl | 20 | 20 | y-y |  | 810
Mark (RCFT_C+PBC) | Qu et al. | 2013 | [99] | PYA-4 | 150 | 200 | 4.433 | 700 | 242 | 410 |  | 52 |  | Cyl | 20 | 20 | y-y |  | 1750
Mark (RCFT_C+PBC) | Qu et al. | 2013 | [99] | PYA-5 | 150 | 200 | 4.433 | 800 | 242 | 410 |  | 39 |  | Cyl | 30 | 30 | y-y |  | 1400
Mark (RCFT_C+PBC) | Qu et al. | 2013 | [99] | PYA-6 | 150 | 200 | 4.433 | 900 | 242 | 410 |  | 66 |  | Cyl | 40 | 40 | y-y |  | 1250
Mark (RCFT_C+PBC) | Qu et al. | 2013 | [99] | PYA-7 | 200 | 300 | 5.73 | 800 | 336 | 533 |  | 66 |  | Cyl | 50 | 50 | y-y |  | 3450
Mark (RCFT_C+PBC) | Qu et al. | 2013 | [99] | PYA-8 | 200 | 300 | 5.73 | 900 | 336 | 533 |  | 52 |  | Cyl | 60 | 60 | y-y |  | 2650
Mark (RCFT_C+PBC) | Qu et al. | 2013 | [99] | PYA-9 | 200 | 300 | 5.73 | 1000 | 336 | 533 |  | 39 |  | Cyl | 70 | 70 | y-y |  | 2445
Mark (RCFT_C+PBC) | Lee et al. | 2016 | [105] | E1 | 300 | 300 | 5 | 1720 | 746 | 835 |  | 70.5 |  | Cyl | 40 | 40 | y-y |  | 6491
Mark (RCFT_C+PBC) | Lee et al. | 2016 | [105] | E2 | 150 | 300 | 5 | 1720 | 746 | 835 |  | 83.6 |  | Cyl | 20 | 20 | z-z |  | 3873
Mark (RCFT_C+PBC) | Lee et al. | 2016 | [105] | E3 | 300 | 300 | 5 | 1720 | 301 | 466 |  | 70.5 |  | Cyl | 40 | 40 | y-y |  | 4553
Mark (RCFT_C+PBC) | Du et al. | 2017 | [106] | SC40-150-0.2 | 150 | 150 | 8.28 | 1180 | 488.4 | 553 |  | 43.2 |  | Cube | 13 | 13 | y-y |  | 2470
Mark (RCFT_C+PBC) | Du et al. | 2017 | [106] | SC40-180-0.2 | 120 | 180 | 8.28 | 1180 | 488.4 | 553 |  | 43.2 |  | Cube | 18.5 | 18.5 | y-y |  | 2660
Mark (RCFT_C+PBC) | Du et al. | 2017 | [106] | SC40-200-0.2 | 100 | 200 | 8.28 | 1180 | 488.4 | 553 |  | 43.2 |  | Cube | 20 | 20 | y-y |  | 2595
Mark (RCFT_C+PBC) | Du et al. | 2017 | [106] | SC50-150-0.2 | 150 | 150 | 8.28 | 1180 | 488.4 | 553 |  | 55.3 |  | Cube | 15 | 15 | y-y |  | 2450
Mark (RCFT_C+PBC) | Du et al. | 2017 | [106] | SC50-180-0.2 | 120 | 180 | 8.28 | 1180 | 488.4 | 553 |  | 55.3 |  | Cube | 18 | 18 | y-y |  | 2530
Mark (RCFT_C+PBC) | Du et al. | 2017 | [106] | SC50-200-0.2 | 100 | 200 | 8.28 | 1180 | 488.4 | 553 |  | 55.3 |  | Cube | 19 | 19 | y-y |  | 2625
Mark (RCFT_C+PBC) | Du et al. | 2017 | [106] | SC40-150-0.4 | 150 | 150 | 8.28 | 1180 | 488.4 | 553 |  | 43.2 |  | Cube | 31.5 | 31.5 | y-y |  | 2042
Mark (RCFT_C+PBC) | Du et al. | 2017 | [106] | SC40-180-0.4 | 120 | 180 | 8.28 | 1180 | 488.4 | 553 |  | 43.2 |  | Cube | 37 | 37 | y-y |  | 2150
Mark (RCFT_C+PBC) | Du et al. | 2017 | [106] | SC40-200-0.4 | 100 | 200 | 8.28 | 1180 | 488.4 | 553 |  | 43.2 |  | Cube | 39.8 | 39.8 | y-y |  | 2228
Mark (RCFT_C+PBC) | Du et al. | 2017 | [106] | SC50-150-0.4 | 150 | 150 | 8.28 | 1180 | 488.4 | 553 |  | 55.3 |  | Cube | 32.5 | 32.5 | y-y |  | 2020
Mark (RCFT_C+PBC) | Du et al. | 2017 | [106] | SC50-180-0.4 | 120 | 180 | 8.28 | 1180 | 488.4 | 553 |  | 55.3 |  | Cube | 41 | 41 | y-y |  | 2150
Mark (RCFT_C+PBC) | Du et al. | 2017 | [106] | SC50-200-0.4 | 100 | 200 | 8.28 | 1180 | 488.4 | 553 |  | 55.3 |  | Cube | 41.5 | 41.5 | y-y |  | 2100
| Mursi and Uy | 2004 | [132] | SL-C110 | 120 | 120 | 5 | 2174 | 761 | 813 |  | 20.34 |  | Cyl | 10 | 10 | y-y |  | 1481
| Mursi and Uy | 2004 | [132] | SL-C160 | 170 | 170 | 5 | 2416 | 761 | 813 |  | 20.34 |  | Cyl | 15 | 15 | y-y |  | 2126
| Mursi and Uy | 2004 | [132] | SL-C210 | 220 | 220 | 5 | 2416 | 761 | 813 |  | 20.34 |  | Cyl | 20 | 20 | y-y |  | 2939
| Mursi and Uy | 2004 | [132] | SL-C260 | 270 | 270 | 5 | 2817 | 761 | 813 |  | 20.34 |  | Cyl | 25 | 25 | y-y |  | 3062
| Xiong et al. | 2017 | [137] | SS-1 | 200 | 200 | 12.5 | 3640 | 465 | 559 | 206 | 183 |  | Cyl 100 | 20 | 20 | y-y |  | 5187 | Ec is calculated by
| Xiong et al. | 2017 | [137] | SS-2 | 200 | 200 | 12 | 3640 | 756 | 825 | 199 | 176 |  | Cyl 100 | 20 | 20 | y-y |  | 7136 | Ec is calculated by
| Xiong et al. | 2017 | [137] | SS-3 | 200 | 200 | 12 | 3640 | 756 | 825 | 199 | 177 |  | Cyl 100 | 50 | 50 | y-y |  | 5078 | Ec is calculated by
| Liew et al. | 2016 | [143] | SS-1 | 200 | 200 | 12.5 | 3640 | 465 | 559 | 206 | 183 | 68 | Cyl 100 | 20 | 20 | y-y |  | 5187
| Liew et al. | 2016 | [143] | SS-2 | 200 | 200 | 12 | 3640 | 756 | 825 | 199 | 176 | 68 | Cyl 100 | 20 | 20 | y-y |  | 7136
| Liew et al. | 2016 | [143] | SS-3 | 200 | 200 | 12 | 3640 | 756 | 825 | 199 | 177 | 68 | Cyl 100 | 50 | 50 | y-y |  | 4997
| Liu | 2006 | [144] | S1 | 120 | 120 | 4 | 360 | 495 | 581 | 206 | 30 | 39 | Cyl | 15 | 15 | y-y |  | 1294
| Liu | 2006 | [144] | S2 | 120 | 120 | 4 | 360 | 495 | 581 | 206 | 30 | 39 | Cyl | 25 | 25 | y-y |  | 1125
| Liu | 2006 | [144] | S3 | 120 | 120 | 4 | 360 | 495 | 581 | 206 | 30 | 39 | Cyl | 30 | 30 | y-y |  | 949
| Liu | 2006 | [144] | S4 | 120 | 120 | 4 | 360 | 495 | 581 | 206 | 30 | 39 | Cyl | 45 | 45 | y-y |  | 810
| Liu | 2006 | [144] | S5 | 100 | 150 | 4 | 450 | 495 | 581 | 206 | 30 | 39 | Cyl | 15 | 15 | y-y |  | 1422
| Liu | 2006 | [144] | S6 | 100 | 150 | 4 | 450 | 495 | 581 | 206 | 30 | 39 | Cyl | 30 | 30 | y-y |  | 1190
| Liu | 2006 | [144] | S7 | 100 | 150 | 4 | 450 | 495 | 581 | 206 | 30 | 39 | Cyl | 45 | 45 | y-y |  | 964
| Liu | 2006 | [144] | S8 | 100 | 150 | 4 | 450 | 495 | 581 | 206 | 30 | 39 | Cyl | 60 | 60 | y-y |  | 763
| Liu | 2006 | [144] | S9 | 180 | 90 | 4 | 540 | 495 | 581 | 206 | 30 | 39 | Cyl | 20 | 20 | y-y |  | 1491
| Liu | 2006 | [144] | S10 | 180 | 90 | 4 | 540 | 495 | 581 | 206 | 30 | 39 | Cyl | 30 | 30 | y-y |  | 1319
| Liu | 2006 | [144] | S11 | 180 | 90 | 4 | 540 | 495 | 581 | 206 | 30 | 39 | Cyl | 40 | 40 | y-y |  | 1208
| Liu | 2006 | [144] | S12 | 180 | 90 | 4 | 540 | 495 | 581 | 206 | 30 | 39 | Cyl | 50 | 50 | y-y |  | 1051
| Liu | 2006 | [144] | S13 | 130 | 130 | 4 | 390 | 495 | 581 | 206 | 30 | 39 | Cyl | 15 | 15 | y-y |  | 1472
| Liu | 2006 | [144] | S14 | 130 | 130 | 4 | 390 | 495 | 581 | 206 | 30 | 39 | Cyl | 25 | 25 | y-y |  | 1305
| Liu | 2006 | [144] | S15 | 130 | 130 | 4 | 390 | 495 | 581 | 206 | 30 | 39 | Cyl | 40 | 40 | y-y |  | 1022
| Liu | 2006 | [144] | S16 | 130 | 130 | 4 | 390 | 495 | 581 | 206 | 30 | 39 | Cyl | 55 | 55 | y-y |  | 789
| Liu | 2006 | [144] | L1 | 150 | 100 | 4 | 2600 | 495 | 581 | 206 | 30 | 39 | Cyl | 15 | 15 | y-y |  | 1130
| Liu | 2006 | [144] | L2 | 150 | 100 | 4 | 2600 | 495 | 581 | 206 | 30 | 39 | Cyl | 30 | 30 | y-y |  | 884
| Liu | 2006 | [144] | L3 | 150 | 100 | 4 | 2600 | 495 | 581 | 206 | 30 | 39 | Cyl | 45 | 45 | y-y |  | 711
| Liu | 2006 | [144] | L4 | 150 | 100 | 4 | 2600 | 495 | 581 | 206 | 30 | 39 | Cyl | 60 | 60 | y-y |  | 617
| Li et al. | 2018 | [148] | EC1-1 | 150 | 150 | 4 | 450 | 434.56 | 546.2 | 206 | 110.5 |  | Cube | 20 | 20 | y-y |  | 2114.4
| Li et al. | 2018 | [148] | EC1-2 | 150 | 150 | 4 | 450 | 434.56 | 546.2 | 206 | 110.5 |  | Cube | 20 | 20 | y-y |  | 2129.7
| Li et al. | 2018 | [148] | EC2-1 | 150 | 150 | 4 | 450 | 434.56 | 546.2 | 206 | 110.5 |  | Cube | 35 | 35 | y-y |  | 1845.9
| Li et al. | 2018 | [148] | EC2-2 | 150 | 150 | 4 | 450 | 434.56 | 546.2 | 206 | 110.5 |  | Cube | 35 | 35 | y-y |  | 1717.2
| Li et al. | 2018 | [148] | EC3-1 | 150 | 150 | 4 | 450 | 434.56 | 546.2 | 206 | 110.5 |  | Cube | 50 | 50 | y-y |  | 1561.4
| Li et al. | 2018 | [148] | EC3-2 | 150 | 150 | 4 | 450 | 434.56 | 546.2 | 206 | 110.5 |  | Cube | 50 | 50 | y-y |  | 1454.9
| Li et al. | 2018 | [148] | EC4-1 | 150 | 150 | 4 | 450 | 434.56 | 546.2 | 206 | 110.5 |  | Cube | 65 | 65 | y-y |  | 1265
| Li et al. | 2018 | [148] | EC4-2 | 150 | 150 | 4 | 450 | 434.56 | 546.2 | 206 | 110.5 |  | Cube | 65 | 65 | y-y |  | 1244.1
| Li et al. | 2018 | [148] | EC5-1 | 150 | 150 | 5 | 450 | 433.1 | 547.6 | 209 | 110.5 |  | Cube | 50 | 50 | y-y |  | 1668.6
| Li et al. | 2018 | [148] | EC5-2 | 150 | 150 | 5 | 450 | 433.1 | 547.6 | 209 | 110.5 |  | Cube | 50 | 50 | y-y |  | 1630.1
| Li et al. | 2018 | [148] | EC6-1 | 150 | 150 | 6 | 450 | 436.9 | 550.4 | 207 | 110.5 |  | Cube | 50 | 50 | y-y |  | 1835.7
| Li et al. | 2018 | [148] | EC6-2 | 150 | 150 | 6 | 450 | 436.9 | 550.4 | 207 | 110.5 |  | Cube | 50 | 50 | y-y |  | 1797.2
| Uy | 2000 | [151] | HS2 | 126 | 126 | 3 | 360 | 300 |  |  | 50 |  | Cyl | 20 | 20 | y-y |  | 996
| Uy | 2000 | [151] | HS3 | 126 | 126 | 3 | 360 | 300 |  |  | 50 |  | Cyl | 40 | 40 | y-y |  | 739
| Uy | 2000 | [151] | HS4 | 126 | 126 | 3 | 360 | 300 |  |  | 50 |  | Cyl | 50 | 50 | y-y |  | 619
| Uy | 2000 | [151] | HS8 | 156 | 156 | 3 | 450 | 300 |  |  | 50 |  | Cyl | 25 | 25 | y-y |  | 1426
| Uy | 2000 | [151] | HS9 | 156 | 156 | 3 | 450 | 300 |  |  | 50 |  | Cyl | 50 | 50 | y-y |  | 1203
| Uy | 2000 | [151] | HS10 | 156 | 156 | 3 | 450 | 300 |  |  | 50 |  | Cyl | 60 | 60 | y-y |  | 959
| Uy | 2000 | [151] | NS2 | 186 | 186 | 3 | 540 | 300 |  |  | 32 |  | Cyl | 37 | 37 | y-y |  | 1069
| Uy | 2000 | [151] | NS3 | 186 | 186 | 3 | 540 | 300 |  |  | 32 |  | Cyl | 56 | 56 | y-y |  | 1133
| Uy | 2000 | [151] | NS4 | 186 | 186 | 3 | 540 | 300 |  |  | 32 |  | Cyl | 84 | 84 | y-y |  | 895
| Uy | 2000 | [151] | NS8 | 246 | 246 | 3 | 720 | 300 |  |  | 38 |  | Cyl | 48 | 48 | y-y |  | 2255
| Uy | 2000 | [151] | NS9 | 246 | 246 | 3 | 720 | 300 |  |  | 38 |  | Cyl | 74 | 74 | y-y |  | 1900
| Uy | 2000 | [151] | NS10 | 246 | 246 | 3 | 720 | 300 |  |  | 38 |  | Cyl | 100 | 100 | y-y |  | 1279
| Cederwall et al. | 1990 | [159] | 1-1 | 120 | 120 | 5 | 3000 | 304 |  |  | 47 |  | Cyl | 20 | 20 | y-y |  | 610
| Cederwall et al. | 1990 | [159] | 2-1 | 120 | 120 | 5 | 3000 | 438 |  |  | 46 |  | Cyl | 20 | 20 | y-y |  | 700
| Cederwall et al. | 1990 | [159] | 3-1 | 120 | 120 | 5 | 3000 | 327 |  |  | 96 |  | Cyl | 20 | 20 | y-y |  | 710
| Cederwall et al. | 1990 | [159] | 4-1 | 120 | 120 | 5 | 3000 | 439 |  |  | 96 |  | Cyl | 20 | 20 | y-y |  | 830
| Cederwall et al. | 1990 | [159] | 5-1 | 120 | 120 | 8 | 3000 | 323 |  |  | 39 |  | Cyl | 20 | 20 | y-y |  | 740
| Cederwall et al. | 1990 | [159] | 6-1 | 120 | 120 | 8 | 3000 | 300 |  |  | 46 |  | Cyl | 20 | 20 | y-y |  | 770
| Cederwall et al. | 1990 | [159] | 7-1 | 120 | 120 | 8 | 3000 | 376 |  |  | 47 |  | Cyl | 20 | 20 | y-y |  | 870
| Cederwall et al. | 1990 | [159] | 8-1 | 120 | 120 | 8 | 3000 | 323 |  |  | 103 |  | Cyl | 20 | 20 | y-y |  | 820
| Cederwall et al. | 1990 | [159] | 9-1 | 120 | 120 | 8 | 3000 | 379 |  |  | 103 |  | Cyl | 20 | 20 | y-y |  | 1000
| Cederwall et al. | 1990 | [159] | 10-1 | 120 | 120 | 8 | 3000 | 379 |  |  | 39 |  | Cyl | 20 | 20 | y-y |  | 820
| Cederwall et al. | 1990 | [159] | 13-1 | 120 | 120 | 8 | 3000 | 390 |  |  | 80 |  | Cyl | 10 | 10 | y-y |  | 1160
| Cederwall et al. | 1990 | [159] | 17-1 | 120 | 120 | 8 | 3000 | 404 |  |  | 92 |  | Cyl | 20 | 20 | y-y |  | 1010
Added Jan21 2043 | Uy | 2001 | [134] | HSS3 | 110 | 110 | 5 | 330 | 750 |  |  | 30 |  | Cyl | 15 | 15 | y-y |  | 1555
Added Jan21 2044 | Uy | 2001 | [134] | HSS4 | 110 | 110 | 5 | 330 | 750 |  |  | 30 |  | Cyl | 30 | 30 | y-y |  | 1281
Added Jan21 2045 | Uy | 2001 | [134] | HSS7 | 160 | 160 | 5 | 330 | 750 |  |  | 30 |  | Cyl | 40 | 40 | y-y |  | 1308
Added Jan21 2046 | Uy | 2001 | [134] | HSS10 | 160 | 160 | 5 | 330 | 750 |  |  | 30 |  | Cyl | 25 | 25 | y-y |  | 2024
Added Jan21 2047 | Uy | 2001 | [134] | HSS11 | 160 | 160 | 5 | 330 | 750 |  |  | 30 |  | Cyl | 50 | 50 | y-y |  | 1979
Added Jan21 2048 | Uy | 2001 | [134] | HSS16 | 210 | 210 | 5 | 330 | 750 |  |  | 32 |  | Cyl | 25 | 25 | y-y |  | 3106
Added Jan21 2049 | Uy | 2001 | [134] | HSS17 | 210 | 210 | 5 | 330 | 750 |  |  | 32 |  | Cyl | 50 | 50 | y-y |  | 2617

## Notes
References
[6 empty] | [1] | N. J. Gardner, “Use of spiral welded steel tubes in pipe columns,” JP, vol. 65, no. 11, pp. 937–942, Nov. 1968, doi: 10.14359/7525.
[6 empty] | [2] | B. Tsuji, M. Nakashima, and S. Morita, “Axial compression behavior of concrete filled circular steel tubes,” Proceedings of the Third International Conference on Steel-Concrete Composite Structures, Wakabayashi, M. (ed.), Fukuoka, Japan, September 26-29, 1991, Association for International Cooperation and Research in Steel-Concrete Composite Structures, pp. 19–24, 1991.
[6 empty] | [3] | K. Sakino and H. Hayashi, “Behavior of concrete filled steel tubular stub columns under concentric loading,” Proceedings of the Third International Conference on Steel-Concrete Composite Structures, Wakabayashi, M. (ed.), Fukuoka, Japan, September 26-29, 1991, Association for International Cooperation and Research in Steel-Concrete Composite Structures, pp. 25–30, 1991.
[6 empty] | [4] | L. K. Luksha, D. V. Cherkasov, and V. E. Shevchuk, “Strength testing of large-diameter concrete filled tubular members,” Proceedings of the Third International Conference on Steel-Concrete Composite Structures, Wakabayashi, M. (ed.), Fukuoka, Japan, September 26-29, 1991, Association for International Cooperation and Research in Steel-Concrete Composite Structures, pp. 67–71, 1991.
[6 empty] | [5] | C. Matsui, K. Tsuda, and Y. Ishibashi, “Slender concrete filled steel tubular columns under combined compression and bending,” Structural Steel, PSSC95, 4th Pacific Structural Steel Conference, Vol. 3, Steel- Concrete Composite Structures, Singapore, pp. 29–36, 1995.
[6 empty] | [6] | A. E. Kilpatrick, “Response of composite columns to applied axial shortening,” Proceedings, Fourth International Conference on Steel-Concrete Composite Structures, ASCCS, Kosice, Slovakia, pp. 218–221, Jun. 1994.
[6 empty] | [7] | M. D. O’Shea and R. Q. Bridge, “Design of Thin-Walled Concrete Filled Steel Tubes,” University of Sydney, Department of Civil Engineering, Research Report No. R758, 1997.
[6 empty] | [8] | M. D. O’Shea and R. Q. Bridge, “Tests on Circular Thin-Walled Steel Tubes Filled with Medium and High Strength Concrete,” University of Sydney, Department of Civil Engineering, Research Report No. R755, 1997.
[6 empty] | [9] | M. D. O’Shea and R. Q. Bridge, “Tests on Circular Thin-Walled Steel Tubes Filled with Very High Strength Concrete,” University of Sydney, Department of Civil Engineering, Research Report No. R754, 1997.
[6 empty] | [10] | K. Uenaka, H. Kitoh, K. Sonoda, and M. Hayami, “Experimental Study on Concrete Filled Double Tubular Steel Columns under Axial Loading,” Advances in Structures, Balkema Press, pp. 877–882, 2003.
[6 empty] | [11] | S. H. Cai, “A study on basic behavior and strength of concrete filled steel tubular short column,” Structural Institute of China Building Research Academy, 1984.
The cylinder compressove strenth is converted according to the following equation, which is based on EC | [5 empty] | [12] | K. F. Tan, X. C. Pu, and S. H. Cai, “Study on mechanical properties of extra-strength concrete encased in steel tubes,” J. Building Struct., P. R. China, vol. 20, no. 1, pp. 10–15, 1999.
| fcyl = 0.862fcu -1.8928 |  |  |  |  | [13] | T. Yamamoto, J. Kawaguchi, and S. Morino, “Experimental Study of Scale Effects on the Compressive Behavior of Short Concrete-Filled Steel Tube Columns,” Composite Construction in Steel and Concrete IV, 2000, doi: 10.1061/40616(281)76.
To convert fcu with diffent size | [5 empty] | [14] | L.-H. Han and G.-H. Yao, “Experimental behaviour of thin-walled hollow structural steel (HSS) columns filled with self-consolidating concrete (SCC),” Thin-Walled Structures, vol. 42, no. 9, pp. 1357–1377, Sep. 2004, doi: 10.1016/j.tws.2004.03.016.
Shape | Size | Corection factor |  |  | Corection factor | [15] | L.-H. Han and G.-H. Yao, “Influence of concrete compaction on the strength of concrete-filled steel RHS columns,” Journal of Constructional Steel Research, vol. 59, no. 6, pp. 751–767, Jun. 2003, doi: 10.1016/S0143-974X(02)00076-7.
Cube | 100 x 100 x 100 | 0.97 | Cylinder | 200 x 100 | 0.96 | [16] | L.-H. Han and G.-H. Yao, “Behaviour of concrete-filled hollow structural steel (HSS) columns with pre-load on the steel tubes,” Journal of Constructional Steel Research, vol. 59, no. 12, pp. 1455–1475, Dec. 2003, doi: 10.1016/S0143-974X(03)00102-0.
| 150 x 150 x 150 | 1 |  | 300 x 150 | 1 | [17] | A. T. Beck, W. L. A. de Oliveira, S. De Nardim, and A. L. H. C. ElDebs, “Reliability-based evaluation of design code provisions for circular concrete-filled steel columns,” Engineering Structures, vol. 31, no. 10, pp. 2299–2308, Oct. 2009, doi: 10.1016/j.engstruct.2009.05.004.
| 200 x 200 x 200 | 1.05 |  | 500 x 250 | 1.04 | [18] | Z. Yu, F. Ding, and C. S. Cai, “Experimental behavior of circular concrete-filled steel tube stub columns,” Journal of Constructional Steel Research, vol. 63, no. 2, pp. 165–174, Feb. 2007, doi: 10.1016/j.jcsr.2006.03.009.
| 300 x 300 x 300 | 1.12 |  |  |  | [19] | K. Klöppel and W. Goder, “Traglastversuche mit ausbetonierten Stahlrohen und Aufstellung einer Bemessungsformel,” Der Stahlbau, Berlin, vol. 26, no. 1, Jan. 1957.
| fcu= f(size)*cor_factor |  |  | fcyl= f(size)*cor_factor |  | [20] | H. J. Salani and J. R. Sims, “Behavior of Mortar Filled Steel Tubes in Compression,” JP, vol. 61, no. 10, pp. 1271–1284, Oct. 1964, doi: 10.14359/7827.
[6 empty] | [21] | N. J. Gardner and E. R. Jacobson, “Structural Behavior of Concrete Filled Steel Tubes,” JP, vol. 64, no. 7, pp. 404–413, Jul. 1967, doi: 10.14359/7575.
[6 empty] | [22] | R. W. Furlong, “Strength of Steel-Encased Concrete Beam Columns,” Journal of the Structural Division, vol. 93, no. 5, pp. 113–124, 1967.
Concrete speciemen | [5 empty] | [23] | R. W. Furlong, “Design of Steel-Encased Concrete Beam-Columns,” Journal of the Structural Division, vol. 94, no. 1, pp. 267–282, 1968.
| Cyl | Cylinder 150x300 mm |  |  |  | [24] | J. C. Chapman and P. K. Neogi, “Research on concrete filled tubular columns,” Engineering StructuresLaboratory Reports, Civil Engineering Department, Imperial College, May 1966.
| Cyl 100 | Cylinder 100x200 mm |  |  |  | [25] | R. B. Knowles and R. Park, “Strength of Concrete Filled Steel Tubular Columns,” Journal of the Structural Division, vol. 95, no. 12, pp. 2565–2588, 1969.
| Cube | Cube 150x150 mm |  |  |  | [26] | L.-H. Han and S.-Z. Yan, “Experimental Studies on the Strength with High Slenderness Ratio Concrete Filled Steel Tubular Columns,” Proceedings of the Sixth ASCCS International Conference on Steel-Concrete Composite Structures, Xiao, Y. and Mahin, S. A. (eds.), Los Angeles, California, March 22-24, 2000, Association for International Cooperation and Research in Steel-Concrete Composite Structures, Los Angeles, California, pp. 419–426, 2000, doi: 10.1061/40616(281)76.
| Cube 100 | Cube 100x100 mm |  |  |  | [27] | K. Fujii, “Structural and Ultimate Behavior of Two Types of Mortar Filled Steel Tubes in Compression,” Steel-Concrete Composite Structures, Proceedings of the Fourth International Conference on Steel-Concrete Composite Structures, Javor, T. (ed.), Kosice, Slovakia, June 20-23, 1994, Association for International Cooperation and Research in Steel-Concrete Composite Structures, Expertcentrum, Bratislava, Slovakia, pp. 194–197, 1994.
[6 empty] | [28] | Structural Stability Research Council, Task Group 20, “A Specification for the Design of Steel-Concrete Composite Columns ¦ American Institute of Steel Construction,” Engineering Journal, AISC, vol. 16, no. 4, pp. 101–115, 1979.
[6 empty] | [29] | H. S. Saw and J. Y. R. Liew, “Assessment of current methods for the design of composite columns in buildings,” Journal of Constructional Steel Research, vol. 53, no. 2, pp. 121–147, Feb. 2000, doi: 10.1016/S0143-974X(99)00062-0.
[6 empty] | [30] | R. Bridge and M. D. O’Shea, “Local Buckling of Square Thin-Walled Steel Tubes Filled with Concrete,” Proceedings of the Fifth International Colloquium on Stability of Metal Structures (North American Session) -- Future Directions in Stability: Research and Design,, Lehigh University, Bethlehem, Pennsylvania, pp. 63–72, 1996.
[6 empty] | [31] | S. Ghannam, Y. A. Jawad, and Y. Hunaiti, “Failure of lightweight aggregate concrete-filled steel tubular columns,” Steel and Composite Structures, vol. 4, no. 1, pp. 1–8, 2004, doi: 10.12989/scs.2004.4.1.001.
[6 empty] | [32] | B. Chen, L. Wang, U. Z. Ou, and L. Han, “Experimental study of stress-stain relation of eccentrically-loaded concrete-filled steel tubular columns,” Engineering Mechanics, 2003.
[6 empty] | [33] | J. Zeghiche and K. Chaoui, “An experimental behaviour of concrete-filled steel tubular columns,” Journal of Constructional Steel Research, vol. 61, no. 1, pp. 53–66, Jan. 2005, doi: 10.1016/j.jcsr.2004.06.006.
[6 empty] | [34] | P. K. Neogi, H. K. Sen, and J. C. Chapman, “Concrete-Filled Tubular Steel Columns Under Eccentric Loading,” The Structural Engineer, vol. 47, no. 5, pp. 187–195, 1969.
[6 empty] | [35] | B. V. Rangan and M. Joyce, “Strength of Eccentrically Loaded Slender Steel Tubular Columns Filled With High-Strength Concrete,” SJ, vol. 89, no. 6, pp. 676–681, Nov. 1992, doi: 10.14359/4137.
[6 empty] | [36] | D. Liu and W.-M. Gho, “Axial load behaviour of high-strength rectangular concrete-filled steel tubular stub columns,” Thin-Walled Structures, vol. 43, no. 8, pp. 1131–1142, Aug. 2005, doi: 10.1016/j.tws.2005.03.007.
[6 empty] | [37] | D. Liu, W.-M. Gho, and J. Yuan, “Ultimate capacity of high-strength rectangular concrete-filled steel hollow section stub columns,” Journal of Constructional Steel Research, vol. 59, no. 12, pp. 1499–1515, Dec. 2003, doi: 10.1016/S0143-974X(03)00106-8.
[6 empty] | [38] | L.-H. Guo, S.-M. Zhang, and W.-J. Kim, “Elastic and elastic-plastic buckling behavior of SHS steel tube filled with concrete,” Harbin Gongye Daxue Xuebao/Journal of Harbin Institute of Technology, vol. 38, no. 8, pp. 1350–1354, 2006.
[6 empty] | [39] | F. Zhou and B. Young, “Tests of concrete-filled aluminum stub columns,” Thin-Walled Structures, vol. 46, no. 6, pp. 573–583, Jun. 2008, doi: 10.1016/j.tws.2008.01.003.
[6 empty] | [40] | M. Tomii and K. Sakino, “Experimental studies on the ultimate moment of concrete filled square steel tubular beam-columns.,” Transactions of the Architectural Institute of Japan, no. 275, pp. 55–65, 1979.
[6 empty] | [41] | M. Tomii and K. Sakino, “Elasto-Plastic Behavior of Concrete Filled Square Steel Tubular Beam-Columns,” Transactions of the Architectural Institute of Japan, no. 280, pp. 111–120, 1979.
[6 empty] | [42] | M. Tomii and K. Sakino, “Experimental Studies on Concrete Filled Square Steel Tubular Beam-Columns Subjected to Monotonic Shearing Force and Constant Axial Force,” Transactions of the Architectural Institute of Japan, no. 281, pp. 81–90, 1979.
[6 empty] | [43] | M. Grauers, “Composite columns of hollow steel sections filled with high strength concrete,” Göteborg, Chalmers Univ. of Technology, Diss. : 1993, 1993.
[6 empty] | [44] | E. Inai and K. Sakino, “Simulation of Flexural Behavior of Square Concrete Filled Steel Tubular Columns,” Proceedings of the Third Joint Technical Coordinating Committee Meeting, U.S.-Japan Cooperative Research Program, Phase 5: Composite and Hybrid Structures, Hong Kong, National Science Foundation, Arlington, Virginia., 1996.
[6 empty] | [45] | H. Nakahara and K. Sakino, “Axial Compressive and Uniform Bending Tests of High Strength Concrete Filled Square Steel Tubular Columns,” Proceedings of the Fifth Pacific Structural Steel Conference, Seoul, Korea, pp. 943–948, 1998.
[6 empty] | [46] | A. Varma, “Seismic behavior, analysis, and design of high strength square concrete filled steel tube (CFT) columns,” 2000.
[6 empty] | [47] | Y. Q. Lu and D. J. L. Kennedy, “The flexural behaviour of concrete-filled hollow structural sections,” Can. J. Civ. Eng., vol. 21, no. 1, pp. 111–130, Feb. 1994, doi: 10.1139/l94-011.
[6 empty] | [48] | D. Lam and C. A. Williams, “Experimental study on concrete filled square hollow sections,” Steel and Composite Structures, vol. 4, no. 2, pp. 95–112, 2004, doi: 10.12989/scs.2004.4.2.095.
[6 empty] | [49] | R. Q. Bridge, “Concrete Filled Steel Tubular Columns,” University of Sydney, Department of Civil Engineering, Research Report No. R283, 1976.
[6 empty] | [50] | H. Shakir-Khalil and Z. Zeghiche, “Experimental Behaviour of Concrete-Filled Rolled Rectangular Hollow-Section Columns,” The Structural Engineer, vol. 67, no. 19, pp. 345–353, 1989.
[6 empty] | [51] | H. Shakir-Khalil and M. Mouli, “Further Tests on Concrete-Filled Rectangular Hollow-Section Columns,” The Structural Engineer, vol. 68, no. 20, pp. 405–413, 1990.
[6 empty] | [52] | R. Bergmann, “Load Introduction in Composite Columns Filled With High Strength Concrete,” Tubular Structures VI, Proceedings of the Sixth International Symposium on Tubular Structures, Grundy, P., Holgate, A., and Wong, B. (eds.), Melbourne, Australia, 14-16 December 1994, A. A. Balkema, Rotterdam, The Netherlands, pp. 373–380, 1994.
[6 empty] | [53] | S. P. Schneider, “Axially Loaded Concrete-Filled Steel Tubes,” Journal of Structural Engineering, vol. 124, no. 10, pp. 1125–1138, Oct. 1998, doi: 10.1061/(ASCE)0733-9445(1998)124:10(1125).
[6 empty] | [54] | J. Chung, C. Matsui, and K. Tsuda, “Simplified design formula of slender concrete filled steel tubular beam-columns,” Structural Engineering and Mechanics, vol. 12, no. 1, pp. 71–84, Jul. 2001, doi: 10.12989/sem.2001.12.1.071.
[6 empty] | [55] | H. Nakahara and K. Sakino, “Practical Analysis for High Strength CFT Columns under Eccentric Compression,” Proceedings of the Sixth ASCCS International Conference on Steel-Concrete Composite Structures, Xiao, Y. and Mahin, S. A. (eds.), Los Angeles, California, March 22-24, 2000, Association for International Cooperation and Research in Steel-Concrete Composite Structures, Los Angeles, California, 2000.
[6 empty] | [56] | H. Shakir-Khalil and A. Al-Rawdan, “Behaviour of Asymmetrically Loaded Concrete-Filled Tubular Columns,” Tubular Structures VII, Proceedings of the Seventh International Symposium on Tubular Structures, Farkas J. and Jarmai, K. (eds.), University of Miskolc, Hungary, pp. 363–370, 1996.
[6 empty] | [57] | M. Mursi and B. Uy, “Strength of Concrete Filled Steel Box Columns Incorporating Interaction Buckling,” Journal of Structural Engineering, vol. 129, no. 5, pp. 626–639, May 2003, doi: 10.1061/(ASCE)0733-9445(2003)129:5(626).
[6 empty] | [58] | L. Guo and S. Zhang, “Behavior of concrete-filled RHS steel tubes subjected to axial compression combined with bi-axial bending moment,” Proceedings of the 3rd International Conference on Steel and Composite Structures (ICSCS07), Taylor & Francis, Manchester, UK., 2007.
[6 empty] | [59] | W. D. Wang, L. T. Han, and J. T. You, “Experimental studies on hysteretic behaviors of steel beam to concrete filled SHS column connections with stiffening ring,” China Civil Engineering Journal, vol. 39, no. 9, pp. 17–25, 2006.
[6 empty] | [60] | A. Kuranovas, “Influence of interaction between hollow concrete‐filled steel tubes components to their strength,” Proc. of an 8th International Conference on Steel‐Concrete Composite and Hybrid Structures. Harbin, pp. 155–167, 2006.
[6 empty] | [61] | L.-H. Han, Z. Tao, and W. Liu, “Effects of Sustained Load on Concrete-Filled Hollow Structural Steel Columns,” Journal of Structural Engineering, vol. 130, no. 9, pp. 1392–1404, Sep. 2004, doi: 10.1061/(ASCE)0733-9445(2004)130:9(1392).
[6 empty] | [62] | M. Elchalakani, X. L. Zhao, and R. H. Grzebieta, “Concrete-filled circular steel tubes subjected to pure bending,” Journal of Constructional Steel Research, vol. 57, no. 11, pp. 1141–1168, Nov. 2001, doi: 10.1016/S0143-974X(01)00035-9.
[6 empty] | [63] | P. Guiaux and J. Janss, “Buckling behavior of columns made with steel tubes and filled with concrete,” CIDECT Issue 70/42/E, No. MT 65, 1970.
[6 empty] | [64] | S. Cai and Z. Jiao, “Behavior and Ultimate Strength of Short Concrete-Filled Steel Tubular Columns.,” Journal of Building Structures, pp. 13–29, 1984.
[6 empty] | [65] | S. H. Cai and W. L. Gu, “Behavior and Ultimate Strength of Long Concrete-Filled Steel Tubular Columns,” Journal of Building Structures, pp. 32–40, 1985.
[6 empty] | [66] | K. Sakino, M. Tomii, and K. Watanabe, “Sustaining Load Capacity of Plain Concrete Stub Columns Confined by Circular Steel Tube,” Proceedings 1st ASCCS International Conference on Steel-Concrete Composite Structures, Harbin, China, 112–118. Salani, H. R. and Sims, J. R. (1964). “Behavior of Mortar Filled Steel Tubes in Compression,” Journal of the American Concrete Institute, vol. 61, no. 10, pp. 1271–1283, 1985.
[6 empty] | [67] | C. Y. Lin, “Axial Capacity of Concrete Infilled Cold-Formed Steel Columns,” Ninth International Specialty Conference on Cold-Formed Steel Structures, St. Louis, Missouri, U.S.A., pp. 443–457, 1988.
[6 empty] | [68] | S.-H. Cai, “Influence of Moment Distribution Diagram on Load-Carrying Capacity of Concrete-Filled Steel Tubular Columns,” Proceedings of the Third International Conference on Steel-Concrete Composite Structures, Wakabayashi, M. (ed.), Fukuoka, Japan, September 26-29, 1991, Association for International Cooperation and Research in Steel-Concrete Composite Structures, pp. 113–118, 1991.
[6 empty] | [69] | L. K. Luksha and A. P. Nesterovich, “Strength of Tubular Concrete Cylinders under Combined Loading,” Proceedings of 3rd International Conference on Steel-Concrete Composite Structures, Fukuoka, Japan, pp. 67–71, 1991.
[6 empty] | [70] | K. Masuo, M. Adachi, K. Kawabata, M. Kobayashi, and M. Konishi, “Buckling Behavior of Concrete Filled Circular Steel Tubular Columns Using Light-Weight Concrete,” Proceedings 3rd ASCCS International Conference on Composite Construction, Fukuoka, Japan, pp. 95–100, 1991.
[6 empty] | [71] | J. R. Kenny, D. A. Bruce, and R. Bjorhovde, “Removal of Yield Stress Limitation for Composite Tubular Columns,” Engineering Journal, AISC, vol. 31, no. 1, pp. 1–11, 1994.
[6 empty] | [72] | C. Matsui and K. Tsuda, “Strength And Behavior Of Slender Concrete Filled Steel Tubular Columns,” Proceedings of The Second International Symposium on Civil Infrastructure Systems, P. T. Y. Chang, L. W. Lu, and L. Wei, eds., Hong Kong, China., 1996.
[6 empty] | [73] | A. E. Kilpatrick and B. V. Rangan, “Tests on High-Strength Concrete-Filled Steel Tubular Columns,” SJ, vol. 96, no. 2, pp. 268–274, Mar. 1999, doi: 10.14359/618.
[6 empty] | [74] | M. Johansson, C. Claeson, K. Gylltoft, and M. Akesson, “Structural Behavior of Circular Composite Columns Under Various Means of Load Application,” Composite and Hybrid Structures, Proceedings of the Sixth ASCCS International Conference on Steel-Concrete Composite Structures, Los Angeles, California, pp. 427–434, 2000.
[6 empty] | [75] | M. D. O’Shea and R. Q. Bridge, “Design of Circular Thin-Walled Concrete Filled Steel Tubes,” Journal of Structural Engineering, vol. 126, no. 11, pp. 1295–1303, Nov. 2000, doi: 10.1061/(ASCE)0733-9445(2000)126:11(1295).
[6 empty] | [76] | M. Johansson and K. Gylltoft, “Mechanical Behavior of Circular Steel–Concrete Composite Stub Columns,” Journal of Structural Engineering, vol. 128, no. 8, pp. 1073–1081, Aug. 2002, doi: 10.1061/(ASCE)0733-9445(2002)128:8(1073).
[6 empty] | [77] | B. Chen and H. Hikosaka, “Eccentricity Ratio Effect on the Behavior of Eccentrically Loaded CFST Columns,” Proceedings ASSCCA’03 International Conference Advances in Structures (ASCCS-7), Sydney, Australia, pp. 973–978, 2003.
[6 empty] | [78] | S. R. Gopal and P. D. Manoharan, “Structural Behavior of Slender Steel Tubular Columns Infilled with Fibre Reinforced Concrete,” Proceedings ASSCCA’03 International Conference Advances in Structures (ASCCS-7), Sydney, Australia, pp. 871–875, 2003.
[6 empty] | [79] | G. Giakoumelis and D. Lam, “Axial capacity of circular concrete-filled tube columns,” Journal of Constructional Steel Research, vol. 60, no. 7, pp. 1049–1068, Jul. 2004, doi: 10.1016/j.jcsr.2003.10.001.
[6 empty] | [80] | K. Sakino, H. Nakahara, S. Morino, and I. Nishiyama, “Behavior of Centrally Loaded Concrete-Filled Steel-Tube Short Columns,” Journal of Structural Engineering, vol. 130, no. 2, pp. 180–188, Feb. 2004, doi: 10.1061/(ASCE)0733-9445(2004)130:2(180).
[6 empty] | [81] | Q. Yu, Z. Tao, and Y.-X. Wu, “Experimental behaviour of high performance concrete-filled steel tubular columns,” Thin-Walled Structures, vol. 46, no. 4, pp. 362–370, Apr. 2008, doi: 10.1016/j.tws.2007.10.001.
[6 empty] | [82] | S.-H. Lee, B. Uy, S.-H. Kim, Y.-H. Choi, and S.-M. Choi, “Behavior of high-strength circular concrete-filled steel tubular (CFST) column under eccentric loading,” Journal of Constructional Steel Research, vol. 67, no. 1, pp. 1–13, Jan. 2011, doi: 10.1016/j.jcsr.2010.07.003.
[6 empty] | [83] | G. Muciaccia, F. Giussani, G. Rosati, and F. Mola, “Response of self-compacting concrete filled tubes under eccentric compression,” Journal of Constructional Steel Research, vol. 67, no. 5, pp. 904–916, May 2011, doi: 10.1016/j.jcsr.2010.11.003.
[6 empty] | [84] | J. M. Portolés, M. L. Romero, J. L. Bonet, and F. C. Filippou, “Experimental study of high strength concrete-filled circular tubular columns under eccentric loading,” Journal of Constructional Steel Research, vol. 67, no. 4, pp. 623–633, Apr. 2011, doi: 10.1016/j.jcsr.2010.11.017.
[6 empty] | [85] | M. Dundu, “Compressive strength of circular concrete filled steel tube columns,” Thin-Walled Structures, vol. 56, pp. 62–70, Jul. 2012, doi: 10.1016/j.tws.2012.03.008.
[6 empty] | [86] | Y. F. Yang and L. H. Han, “Concrete filled steel tube (CFST) columns subjected to concentrically partial compression,” Thin-Walled Structures, vol. 50, no. 1, pp. 147–156, Jan. 2012, doi: 10.1016/j.tws.2011.09.007.
[6 empty] | [87] | X. Chang, L. Fu, H.-B. Zhao, and Y.-B. Zhang, “Behaviors of axially loaded circular concrete-filled steel tube (CFT) stub columns with notch in steel tubes,” Thin-Walled Structures, vol. 73, pp. 273–280, Dec. 2013, doi: 10.1016/j.tws.2013.08.018.
[6 empty] | [88] | S. Guler, A. Çopur, and M. Aydogan, “Axial capacity and ductility of circular UHPC-filled steel tube columns,” Magazine of Concrete Research, vol. 65, no. 15, pp. 898–905, Aug. 2013, doi: 10.1680/macr.12.00211.
[6 empty] | [89] | J. M. Portolés, E. Serra, and M. L. Romero, “Influence of ultra-high strength infill in slender concrete-filled steel tubular columns,” Journal of Constructional Steel Research, vol. 86, pp. 107–114, Jul. 2013, doi: 10.1016/j.jcsr.2013.03.016.
[6 empty] | [90] | T. Ekmekyapar and B. J. M. AL-Eliwi, “Experimental behaviour of circular concrete filled steel tube columns and design specifications,” Thin-Walled Structures, vol. 105, pp. 220–230, Aug. 2016, doi: 10.1016/j.tws.2016.04.004.
[6 empty] | [91] | M. L. Romero, C. Ibañez, A. Espinos, J. M. Portolés, and A. Hospitaler, “Influence of Ultra-high Strength Concrete on Circular Concrete-filled Dual Steel Columns,” Structures, vol. 9, pp. 13–20, Feb. 2017, doi: 10.1016/j.istruc.2016.07.001.
[6 empty] | [92] | T. Fujimoto, A. Mukai, I. Nishiyama, and K. Sakino, “Behavior of Eccentrically Loaded Concrete-Filled Steel Tubular Columns,” Journal of Structural Engineering, vol. 130, no. 2, pp. 203–212, Feb. 2004, doi: 10.1061/(ASCE)0733-9445(2004)130:2(203).
[6 empty] | [93] | G. Li, D. Liu, Z. Yang, and C. Zhang, “Flexural behavior of high strength concrete filled high strength square steel tube,” Journal of Constructional Steel Research, vol. 128, pp. 732–744, Jan. 2017, doi: 10.1016/j.jcsr.2016.10.007.
[6 empty] | [94] | L.-H. Han and Y.-F. Yang, “Analysis of thin-walled steel RHS columns filled with concrete under long-term sustained loads,” Thin-Walled Structures, vol. 41, no. 9, pp. 849–870, Sep. 2003, doi: 10.1016/S0263-8231(03)00029-6.
[6 empty] | [95] | Z. Tao, L.-H. Han, and D.-Y. Wang, “Experimental behaviour of concrete-filled stiffened thin-walled steel tubular columns,” Thin-Walled Structures, vol. 45, no. 5, pp. 517–527, May 2007, doi: 10.1016/j.tws.2007.04.003.
[6 empty] | [96] | S. Zhang and L. Guo, “Behaviour of High Strength Concrete-Filled Slender RHS Steel Tubes,” Advances in Structural Engineering, vol. 10, no. 4, pp. 337–351, Aug. 2007, doi: 10.1260/136943307783239381.
[6 empty] | [97] | D. Hernández-Figueirido, M. L. Romero, J. L. Bonet, and J. M. Montalvá, “Influence of Slenderness on High-Strength Rectangular Concrete-Filled Tubular Columns with Axial Load and Nonconstant Bending Moment,” Journal of Structural Engineering, vol. 138, no. 12, pp. 1436–1445, Dec. 2012, doi: 10.1061/(ASCE)ST.1943-541X.0000590.
[6 empty] | [98] | D. Hernández-Figueirido, M. L. Romero, J. L. Bonet, and J. M. Montalvá, “Ultimate capacity of rectangular concrete-filled steel tubular columns under unequal load eccentricities,” Journal of Constructional Steel Research, vol. 68, no. 1, pp. 107–117, Jan. 2012, doi: 10.1016/j.jcsr.2011.07.014.
[6 empty] | [99] | X. Qu, Z. Chen, and G. Sun, “Experimental study of rectangular CFST columns subjected to eccentric loading,” Thin-Walled Structures, vol. 64, pp. 83–93, Mar. 2013, doi: 10.1016/j.tws.2012.12.006.
[6 empty] | [100] | F. Ding, C. Fang, Y. Bai, and Y. Gong, “Mechanical performance of stirrup-confined concrete-filled steel tubular stub columns under axial loading,” Journal of Constructional Steel Research, vol. 98, pp. 146–157, Jul. 2014, doi: 10.1016/j.jcsr.2014.03.005.
[6 empty] | [101] | F. Aslani, B. Uy, Z. Tao, and F. Mashiri, “Behaviour and design of composite columns incorporating compact high-strength steel plates,” Journal of Constructional Steel Research, vol. 107, pp. 94–110, Apr. 2015, doi: 10.1016/j.jcsr.2015.01.005.
[6 empty] | [102] | Y. Du, Z. Chen, and M.-X. Xiong, “Experimental behavior and design method of rectangular concrete-filled tubular columns using Q460 high-strength steel,” Construction and Building Materials, vol. 125, pp. 856–872, Oct. 2016, doi: 10.1016/j.conbuildmat.2016.08.057.
[6 empty] | [103] | Y. Du, Z. Chen, and Y. Yu, “Behavior of rectangular concrete-filled high-strength steel tubular columns with different aspect ratio,” Thin-Walled Structures, vol. 109, pp. 304–318, Dec. 2016, doi: 10.1016/j.tws.2016.10.005.
[6 empty] | [104] | M. Dundu, “Column buckling tests of hot-rolled concrete filled square hollow sections of mild to high strength steel,” Engineering Structures, vol. 127, pp. 73–85, Nov. 2016, doi: 10.1016/j.engstruct.2016.08.039.
[6 empty] | [105] | H.-J. Lee, I.-R. Choi, and H.-G. Park, “Eccentric Compression Strength of Rectangular Concrete-Filled Tubular Columns Using High-Strength Steel Thin Plates,” Journal of Structural Engineering, vol. 143, no. 5, p. 04016228, May 2017, doi: 10.1061/(ASCE)ST.1943-541X.0001724.
[6 empty] | [106] | Y. Du, Z. Chen, Y.-B. Wang, and J. Y. Richard Liew, “Ultimate resistance behavior of rectangular concrete-filled tubular beam-columns made of high-strength steel,” Journal of Constructional Steel Research, vol. 133, pp. 418–433, Jun. 2017, doi: 10.1016/j.jcsr.2017.02.024.
[6 empty] | [107] | M. Khan, B. Uy, Z. Tao, and F. Mashiri, “Concentrically loaded slender square hollow and composite columns incorporating high strength properties,” Engineering Structures, vol. 131, pp. 69–89, Jan. 2017, doi: 10.1016/j.engstruct.2016.10.015.
[6 empty] | [108] | M. Khan, B. Uy, Z. Tao, and F. Mashiri, “Behaviour and design of short high-strength steel welded box and concrete-filled tube (CFT) sections,” Engineering Structures, vol. 147, pp. 458–472, Sep. 2017, doi: 10.1016/j.engstruct.2017.06.016.
[6 empty] | [109] | L.-H. Han, “Tests on stub columns of concrete-filled RHS sections,” Journal of Constructional Steel Research, vol. 58, no. 3, pp. 353–372, Mar. 2002, doi: 10.1016/S0143-974X(01)00059-1.
[6 empty] | [110] | Y. Cheng, F. Xu, Z. Xu, and X. Xu, “Experimental research on dynamic behaviour of basic concrete filled steel tubular elements,” Proceedings 2nd ASCCS International Conference on Steel-Concrete Composite Structures, Harbin, China, pp. 137–144, 1988.
[6 empty] | [111] | Z. Wang and S. Yang, “Experimental research of comprehensive strength and comprehensive modulus of elasticity of concrete filled steel tube,” Proceedings 1st ASCCS International Conference on Steel-Concrete Composite Structures, Harbin, China, pp. 74–80, 1985.
[6 empty] | [112] | S.-T. Zhong, “High-rise buildings of concrete filled steel tubular structures,” Heilongjiang Science and Technology Publishing House, P. R. China, 1999.
[6 empty] | [113] | S.-T. Zhong and S.-M. Zhang, “Application and development of concrete-filled steel tubes (CFST) in high rise buildings,” Advances in Structural Engineering, vol. 2, no. 2, pp. 149–159, 1999.
[6 empty] | [114] | G. Z. Tang, B. Q. Zhao, H. X. Zhu, and Shen X.M., “Study on the fundamental structural behaviour of concrete filled steel tubular columns,” Journal of Building Structures, China, pp. 13–31, 1982.
[6 empty] | [115] | S. Zhong and Y. Wang, “Mechanical properties and design method of load-carrying capacity of CFST under compression,” Journal of Harbin University of Civil Engineering and Architecture, Harbin, China, pp. 1–33, 1978.
[6 empty] | [116] | Y. Pan and J. H. Liang, “The effect of local welding on the behavior of concrete filled steel tubular columns under axial compression,” Proceedings 2nd ASCCS International Conference on Steel-Concrete Composite Structures, Harbin, China, pp. 131–136, 1988.
[6 empty] | [117] | W. Gu, S. Cai, and W. Feng, “Research on the behavior and load-carrying capacity of high-strength CFST columns under eccentric loading,” Science of Construction, China, vol. 3, pp. 8–12, 1993.
[6 empty] | [118] | C. Baochun and H. Hiroshi, “Eccentricity ratio effect on the behavior of eccentrically loaded CFST columns,” Proceedings ASSCCA’03 International Conference Advances in Structures (ASCCS-7), Sydney, Australia, pp. 871–875, 2003.
[6 empty] | [119] | S. Zhon, “Research of confining load of CFST under eccentric loading,” Journal of Harbin University of Civil Engineering and Architecture, pp. 1–18, 1983.
[6 empty] | [120] | B. Uy, “Ductility and strength of thin-walled concrete filled box columns,” Proceedings International Conference on Composite Construction - Conventional and Innovative, Innsbruck, pp. 801–806, 1997.
[6 empty] | [121] | Z. Wei and L. Han, “Research on the bearing capacity of early-strength concrete filled square steel tube,” Proceedings 6th ASCCS Conference; Composite and Hybrid Structures, Vol. 1, Los Angeles, pp. 395–402, 2000.
[6 empty] | [122] | S. Zhang, L. Guo, Y. Wang, and H. Tian, “Experimental research and theoretical analysis on high-strength concrete-filled SHS steel tubes subjected to eccentric load,” Journal of Building Structures, China, vol. 25, no. 1, pp. 17–24, 2004.
[6 empty] | [123] | L. Guo, “Theoretical and experimental reearch on the behavior of concrete-filled rectangular hollow section steel tubes,” PhD thesis, Harbin Institute of Technology, Harbin, China, 2006.
[6 empty] | [124] | D. Liu, “Behaviour of high strength rectangular concrete-filled steel hollow section columns under eccentric loading,” Thin-Walled Structures, vol. 42, no. 12, pp. 1631–1644, Dec. 2004, doi: 10.1016/j.tws.2004.06.002.
[6 empty] | [125] | Z. Zhang, “Experimental research on short filled concrete square steel tube columns under axial compressive load,” Masters thesis, Harbin University of Technology, Harbin, China, 1984.
[6 empty] | [126] | X. Lu, Y. Yu, and Y. Chen, “Studies on the behavior of concrete-filled rectangular tubular short column: 1 Experiment,” Building Structures, China, vol. 29, no. 10, pp. 41–43, 1999.
[6 empty] | [127] | D. Liu, “Tests on high-strength rectangular concrete-filled steel hollow section stub columns,” Journal of Constructional Steel Research, vol. 61, no. 7, pp. 902–911, Jul. 2005, doi: 10.1016/j.jcsr.2005.01.001.
[6 empty] | [128] | Z. Ye, “Conpressive behavior of high-strength concrete-filled square and rectangular steel tubes,” Masters thesis, Harbin Institute of Technology, Harbin, China, 2001.
[6 empty] | [129] | S. Zhang and M. Zhou, “Stress-strain behavior of concrete-filled square steel tubes,” Proceedings 6th ASCCS Conference; Composite and Hybrid Structures, Vol. 1, Los Angeles, pp. 403–410, 2000.
[6 empty] | [130] | L. Guo, S. Zhang, Y. Wang, and J. Liu, “Analytical and experimental research on axially loaded slender HSC filled RHS steel tubular columns,” Industrial Construction, China, vol. 35, no. 3, pp. 75–79, 2005.
[6 empty] | [131] | L. Luo, “Experimental research on long filled concrete square steel tube columns under axial compressive load,” Masters thesis, Zheng Zhou University of Technology, 1986.
[6 empty] | [132] | M. Mursi and B. Uy, “Strength of slender concrete filled high strength steel box columns,” Journal of Constructional Steel Research, vol. 60, no. 12, pp. 1825–1848, Dec. 2004, doi: 10.1016/j.jcsr.2004.05.002.
[6 empty] | [133] | H. G. L. Prion and J. Boehme, “Beam-column behaviour of steel tubes filled with high strength concrete,” Can. J. Civ. Eng., vol. 21, no. 2, pp. 207–218, Apr. 1994, doi: 10.1139/l94-024.
[6 empty] | [134] | B. Uy, “Strength of short concrete filled high strength steel box columns,” Journal of Constructional Steel Research, vol. 57, no. 2, pp. 113–134, Feb. 2001, doi: 10.1016/S0143-974X(00)00014-6.
[6 empty] | [135] | Z. Vrcelj and B. Uy, “Behaviour and Design of Steel Square Hollow Sections Filled With High Strength Concrete,” Australian Journal of Structural Engineering, vol. 3, no. 3, pp. 153–170, Jan. 2002, doi: 10.1080/13287982.2002.11464902.
[6 empty] | [136] | M.-X. Xiong, D.-X. Xiong, and J. Y. R. Liew, “Axial performance of short concrete filled steel tubes with high- and ultra-high- strength materials,” Engineering Structures, vol. 136, pp. 494–510, Apr. 2017, doi: 10.1016/j.engstruct.2017.01.037.
[6 empty] | [137] | M.-X. Xiong, D.-X. Xiong, and J. Y. R. Liew, “Behaviour of steel tubular members infilled with ultra high strength concrete,” Journal of Constructional Steel Research, vol. 138, no. Supplement C, pp. 168–183, Nov. 2017, doi: 10.1016/j.jcsr.2017.07.001.
[6 empty] | [138] | M.-X. Xiong, D.-X. Xiong, and J. Y. R. Liew, “Flexural performance of concrete filled tubes with high tensile steel and ultra-high strength concrete,” Journal of Constructional Steel Research, vol. 132, pp. 191–202, May 2017, doi: 10.1016/j.jcsr.2017.01.017.
[6 empty] | [139] | Y. Ye, L.-H. Han, T. Sheehan, and Z.-X. Guo, “Concrete-filled bimetallic tubes under axial compression: Experimental investigation,” Thin-Walled Structures, vol. 108, pp. 321–332, Nov. 2016, doi: 10.1016/j.tws.2016.09.004.
[6 empty] | [140] | A. Zhu, X. Zhang, H. Zhu, J. Zhu, and Y. Lu, “Experimental study of concrete filled cold-formed steel tubular stub columns,” Journal of Constructional Steel Research, vol. 134, pp. 17–27, Jul. 2017, doi: 10.1016/j.jcsr.2017.03.003.
[6 empty] | [141] | L. Zhu et al., “Large diameter concrete-filled high strength steel tubular stub columns under compression,” Thin-Walled Structures, vol. 108, pp. 12–19, Nov. 2016, doi: 10.1016/j.tws.2016.08.004.
[6 empty] | [142] | D. M. Lue, J.-L. Liu, and T. Yen, “Experimental study on rectangular CFT columns with high-strength concrete,” Journal of Constructional Steel Research, vol. 63, no. 1, pp. 37–44, Jan. 2007, doi: 10.1016/j.jcsr.2006.03.007.
[6 empty] | [143] | J. Y. R. Liew, M. Xiong, and D. Xiong, “Design of Concrete Filled Tubular Beam-columns with High Strength Steel and Concrete,” Structures, vol. 8, pp. 213–226, Nov. 2016, doi: 10.1016/j.istruc.2016.05.005.
[6 empty] | [144] | D. Liu, “Behaviour of eccentrically loaded high-strength rectangular concrete-filled steel tubular columns,” Journal of Constructional Steel Research, vol. 62, no. 8, pp. 839–846, Aug. 2006, doi: 10.1016/j.jcsr.2005.11.020.
[6 empty] | [145] | B. Evirgen, A. Tuncan, and K. Taskin, “Structural behavior of concrete filled steel tubular sections (CFT/CFSt) under axial compression,” Thin-Walled Structures, vol. 80, pp. 46–56, Jul. 2014, doi: 10.1016/j.tws.2014.02.022.
[6 empty] | [146] | S. Chen, R. Zhang, L.-J. Jia, J.-Y. Wang, and P. Gu, “Structural behavior of UHPC filled steel tube columns under axial loading,” Thin-Walled Structures, vol. 130, pp. 550–563, Sep. 2018, doi: 10.1016/j.tws.2018.06.016.
[6 empty] | [147] | C. Ibañez, D. Hernández-Figueirido, and A. Piquer, “Shape effect on axially loaded high strength CFST stub columns,” Journal of Constructional Steel Research, vol. 147, pp. 247–256, Aug. 2018, doi: 10.1016/j.jcsr.2018.04.005.
[6 empty] | [148] | G. Li, B. Chen, Z. Yang, and Y. Feng, “Experimental and numerical behaviour of eccentrically loaded high strength concrete filled high strength square steel tube stub columns,” Thin-Walled Structures, vol. 127, pp. 483–499, Jun. 2018, doi: 10.1016/j.tws.2018.02.024.
[6 empty] | [149] | J.-Y. Zhu and T.-M. Chan, “Experimental investigation on octagonal concrete filled steel stub columns under uniaxial compression,” Journal of Constructional Steel Research, vol. 147, pp. 457–467, Aug. 2018, doi: 10.1016/j.jcsr.2018.04.030.
[6 empty] | [150] | B. Uy, “Local and post-local buckling of concrete filled steel welded box columns,” Journal of Constructional Steel Research, vol. 47, no. 1, pp. 47–72, Aug. 1998, doi: 10.1016/S0143-974X(98)80102-8.
[6 empty] | [151] | B. Uy, “Strength of Concrete Filled Steel Box Columns Incorporating Local Buckling,” Journal of Structural Engineering, vol. 126, no. 3, pp. 341–352, Mar. 2000, doi: 10.1061/(ASCE)0733-9445(2000)126:3(341).
[6 empty] | [152] | Z. Tao, B. Uy, L.-H. Han, and Z.-B. Wang, “Analysis and design of concrete-filled stiffened thin-walled steel tubular columns under axial compression,” Thin-Walled Structures, vol. 47, no. 12, pp. 1544–1556, Dec. 2009, doi: 10.1016/j.tws.2009.05.006.
[6 empty] | [153] | C. Ibañez, M. L. Romero, A. Espinos, J. M. Portolés, and V. Albero, “Ultra-high Strength Concrete on Eccentrically Loaded Slender Circular Concrete-filled Dual Steel Columns,” Structures, vol. 12, no. Supplement C, pp. 64–74, Nov. 2017, doi: 10.1016/j.istruc.2017.07.005.
[6 empty] | [154] | Y. Wang, P. Chen, C. Liu, and Y. Zhang, “Size effect of circular concrete-filled steel tubular short columns subjected to axial compression,” Thin-Walled Structures, vol. 120, no. Supplement C, pp. 397–407, Nov. 2017, doi: 10.1016/j.tws.2017.09.010.
[6 empty] | [155] | L. Guo, S. Zhang, W.-J. Kim, and G. Ranzi, “Behavior of square hollow steel tubes and steel tubes filled with concrete,” Thin-Walled Structures, vol. 45, no. 12, pp. 961–973, Dec. 2007, doi: 10.1016/j.tws.2007.07.009.
[6 empty] | [156] | Z. Tao, L.-H. Han, and D.-Y. Wang, “Strength and ductility of stiffened thin-walled hollow steel structural stub columns filled with concrete,” Thin-Walled Structures, vol. 46, no. 10, pp. 1113–1128, Oct. 2008, doi: 10.1016/j.tws.2008.01.007.
[6 empty] | [157] | M. V. Chitawadagi, M. C. Narasimhan, and S. M. Kulkarni, “Axial strength of circular concrete-filled steel tube columns — DOE approach,” Journal of Constructional Steel Research, vol. 66, no. 10, pp. 1248–1260, Oct. 2010, doi: 10.1016/j.jcsr.2010.04.006.
[6 empty] | [158] | Z. Tao, L.-H. Han, and Z.-B. Wang, “Experimental behaviour of stiffened concrete-filled thin-walled hollow steel structural (HSS) stub columns,” Journal of Constructional Steel Research, vol. 61, no. 7, pp. 962–983, Jul. 2005, doi: 10.1016/j.jcsr.2004.12.003.
[6 empty] | [159] | K. Cederwall, B. Engstrom, and M. Grauers, “High-Strength Concrete Used in Composite Columns,” SP, vol. 121, pp. 195–214, Nov. 1990, doi: 10.14359/2838.
[6 empty] | [160] | I. Nishiyama et al., “Summary of research on concrete-filled structural steel tube column system carried out under the U.S.-Japan cooperative research on composite and hybrid structures.” Building Research Institute, Ibaraki Prefecture, Japan., 2002.
[6 empty] | [161] | Varma Amit H., Ricles James M., Sause Richard, and Lu Le-Wu, “Experimental Behavior of High Strength Square Concrete-Filled Steel Tube Beam-Columns,” Journal of Structural Engineering, vol. 128, no. 3, pp. 309–318, Mar. 2002, doi: 10.1061/(ASCE)0733-9445(2002)128:3(309).
[6 empty] | [162] | J. Chen and W. Jin, “Experimental investigation of thin-walled complex section concrete-filled steel stub columns,” Thin-Walled Structures, vol. 48, no. 9, pp. 718–724, Sep. 2010, doi: 10.1016/j.tws.2010.05.001.
[6 empty] | [163] | S.-H. Lee, Y.-H. Choi, Y.-H. Kim, and S.-M. Choi, “Structural performance of welded built-up square CFST stub columns,” Thin-Walled Structures, vol. 52, pp. 12–20, Mar. 2012, doi: 10.1016/j.tws.2011.09.003.
[6 empty] | [164] | S. Lin, Y.-G. Zhao, and L. He, “Stress paths of confined concrete in axially loaded circular concrete-filled steel tube stub columns,” Engineering Structures, vol. 173, pp. 1019–1028, Oct. 2018, doi: 10.1016/j.engstruct.2018.06.112.
[6 empty] | [165] | L. H. Han, “Theoretical analyses and experimental reserches for the behaviors of high strength concrete filleds,” Industrial Construction, China, vol. 11, pp. 39–44, 1997.
[6 empty] | [166] | Y. Du, Z. Chen, J. Y. Richard Liew, and M.-X. Xiong, “Rectangular concrete-filled steel tubular beam-columns using high-strength steel: Experiments and design,” Journal of Constructional Steel Research, vol. 131, pp. 1–18, Apr. 2017, doi: 10.1016/j.jcsr.2016.12.016.
[6 empty] | [167] | E. Ellobody, B. Young, and D. Lam, “Behaviour of normal and high strength concrete-filled compact steel tube circular stub columns,” Journal of Constructional Steel Research, vol. 62, no. 7, pp. 706–715, Jul. 2006, doi: 10.1016/j.jcsr.2005.11.002.
[6 empty] | [168] | L.-H. Han, G.-H. Yao, and X.-L. Zhao, “Tests and calculations for hollow structural steel (HSS) stub columns filled with self-consolidating concrete (SCC),” Journal of Constructional Steel Research, vol. 61, no. 9, pp. 1241–1269, Sep. 2005, doi: 10.1016/j.jcsr.2005.01.004.
[6 empty] | [169] | L.-H. Han, “Tests on Concrete Filled Steel Tubular Columns with High Slenderness Ratio,” Advances in Structural Engineering, vol. 3, no. 4, pp. 337–344, Oct. 2000, doi: 10.1260/1369433001502265.
[6 empty] | [170] | Y. Bong Kwon, S. Jung Seo, and D. Won Kang, “Prediction of the squash loads of concrete-filled tubular section columns with local buckling,” Thin-Walled Structures, vol. 49, no. 1, pp. 85–93, Jan. 2011, doi: 10.1016/j.tws.2010.08.009.
[6 empty] | [171] | X. Zhou, T. Mou, H. Tang, and B. Fan, “Experimental Study on Ultrahigh Strength Concrete Filled Steel Tube Short Columns under Axial Load,” Advances in Materials Science and Engineering, 2017, doi: 10.1155/2017/8410895.
[6 empty] | [172] | S. R. Gopal and P. D. Manoharan, “Experimental behaviour of eccentrically loaded slender circular hollow steel columns in-filled with fibre reinforced concrete,” Journal of Constructional Steel Research, vol. 62, no. 5, pp. 513–520, May 2006, doi: 10.1016/j.jcsr.2005.09.004.
[6 empty] | [173] | Y. Lu, N. Li, S. Li, and H. Liang, “Behavior of steel fiber reinforced concrete-filled steel tube columns under axial compression,” Construction and Building Materials, vol. 95, pp. 74–85, Oct. 2015, doi: 10.1016/j.conbuildmat.2015.07.114.
[6 empty] | [174] | H. Tian, “Static behavior of high strength concrete-filled SHS and RHS steel tubular beam-columns,” Masters thesis, Harbin Institute of Technology, Harbin, China, 2003.
[6 empty] | [175] | L. Guo and S. Zhang, “Behaviour of concrete-filled RHS steel tubes subjected to axial compression combined with bi-axial bending moment,” in Proceedings Conference on Steel and Composite Construction, Manchester, 2007.
[6 empty] | [176] | C.-C. Chen, J.-W. Ko, G.-L. Huang, and Y.-M. Chang, “Local buckling and concrete confinement of concrete-filled box columns under axial load,” Journal of Constructional Steel Research, vol. 78, pp. 8–21, Nov. 2012, doi: 10.1016/j.jcsr.2012.06.006.
[6 empty] | [177] | L.-H. Han, “Flexural behaviour of concrete-filled steel tubes,” Journal of Constructional Steel Research, vol. 60, no. 2, pp. 313–337, Feb. 2004, doi: 10.1016/j.jcsr.2003.08.009.
[6 empty] | [178] | W. L. A. de Oliveira, S. De Nardin, A. L. H. de C. El Debs, and M. K. El Debs, “Evaluation of passive confinement in CFT columns,” Journal of Constructional Steel Research, vol. 66, no. 4, pp. 487–495, Apr. 2010, doi: 10.1016/j.jcsr.2009.11.004.
[6 empty] | [179] | L.-H. Han, H. Lu, G.-H. Yao, and F.-Y. Liao, “Further study on the flexural behaviour of concrete-filled steel tubes,” Journal of Constructional Steel Research, vol. 62, no. 6, pp. 554–565, Jun. 2006, doi: 10.1016/j.jcsr.2005.09.002.
[6 empty] | [180] | M. V. Chitawadagi and M. C. Narasimhan, “Strength deformation behaviour of circular concrete filled steel tubes subjected to pure bending,” Journal of Constructional Steel Research, vol. 65, no. 8, pp. 1836–1845, Aug. 2009, doi: 10.1016/j.jcsr.2009.04.006.
[6 empty] | [181] | M.-X. Xiong, J. Y. R. Liew, Y.-B. Wang, D.-X. Xiong, and B.-L. Lai, “Effects of coarse aggregates on physical and mechanical properties of C170/185 ultra-high strength concrete and compressive behaviour of CFST columns,” Construction and Building Materials, vol. 240, p. 117967, Apr. 2020, doi: 10.1016/j.conbuildmat.2019.117967.
[6 empty] | [182] | Y. Yan et al., “Axial behavior of ultra-high performance concrete (UHPC) filled stocky steel tubes with square sections,” Journal of Constructional Steel Research, vol. 158, pp. 417–428, Jul. 2019, doi: 10.1016/j.jcsr.2019.03.018.
[6 empty] | [183] | H. X. Yuan, X. X. Du, M. Shokouhian, J. Ye, and B. W. Schafer, “Behaviour and design of circular hollow section steel columns strengthened by infilling concrete under preload,” Journal of Constructional Steel Research, vol. 159, pp. 415–427, Aug. 2019, doi: 10.1016/j.jcsr.2019.05.001.
[6 empty] | [184] | L. Xu, Q. Lu, Y. Chi, Y. Yang, M. Yu, and Y. Yan, “Axial compressive performance of UHPC filled steel tube stub columns containing steel-polypropylene hybrid fiber,” Construction and Building Materials, vol. 204, pp. 754–767, Apr. 2019, doi: 10.1016/j.conbuildmat.2019.01.202.